## Sheet1
SAMPLE | CaO | TiO2 | SiO2 | Al2O3 | Na2O | MgO | K2O | FeO | Cl | MnO | P2O5 | F | O | TOTAL | Ca CDL99 | Ti CDL99 | Si CDL99 | Al CDL99 | Na CDL99 | Mg CDL99 | K CDL99 | Fe CDL99 | Cl CDL99 | Mn CDL99 | P CDL99 | F CDL99 | Ca %ERR | Ti %ERR | Si %ERR | Al %ERR | Na %ERR | Mg %ERR | K %ERR | Fe %ERR | Cl %ERR | Mn %ERR | P %ERR | F %ERR | DATETIME
kn18 | 0.147042 | 0.159876 | 74.0731 | 10.3259 | 5.21826 | 0.006394 | 4.51939 | 3.48472 | 0.325266 | 0.040365 | -0.00208 | 0.508305 | 0 | 98.8065 | 0.025159 | 0.015395 | 0.019963 | 0.022555 | 0.043164 | 0.019119 | 0.012747 | 0.013314 | 0.007544 | 0.013493 | 0.011556 | 0.121777 | 14.2815 | 8.50718 | 0.323672 | 0.940861 | 1.96678 | 235.111 | 0.793897 | 0.97296 | 2.33916 | 22.4173 | -595.4 | 15.3687 | 43080.5
kn18 | 0.206802 | 0.159682 | 73.984 | 10.3067 | 5.27192 | -0.01692 | 4.58356 | 3.43718 | 0.331424 | 0.056102 | -0.01044 | 0.525257 | 0 | 98.8352 | 0.016778 | 0.010268 | 0.013311 | 0.015043 | 0.028777 | 0.012757 | 0.008497 | 0.008878 | 0.005029 | 0.008998 | 0.007702 | 0.081255 | 10.9052 | 8.51995 | 0.323924 | 0.942047 | 1.95618 | -87.007 | 0.788138 | 0.980263 | 2.31253 | 16.6785 | -115.72 | 14.9969 | 43080.5
kn18 | 0.12226 | 0.1731 | 74.7831 | 10.3229 | 5.19469 | -0.00955 | 4.53831 | 3.52971 | 0.319654 | 0.047159 | -0.00115 | 0.431479 | 0 | 99.4517 | 0.016779 | 0.010266 | 0.013302 | 0.01503 | 0.028779 | 0.012741 | 0.008502 | 0.008879 | 0.005032 | 0.008999 | 0.00771 | 0.081308 | 16.6297 | 7.92671 | 0.322092 | 0.940937 | 1.97194 | -155.13 | 0.792486 | 0.966702 | 2.36527 | 19.4768 | -1078.2 | 17.4865 | 43080.51
bcr2 | 7.13358 | 2.25664 | 53.144 | 13.1416 | 3.04163 | 3.48624 | 1.80273 | 12.3997 | 0.005079 | 0.183969 | 0.372265 | 0.032722 | 0 | 97.0002 | 0.027791 | 0.016096 | 0.021542 | 0.023754 | 0.049411 | 0.020479 | 0.012218 | 0.014199 | 0.007981 | 0.013669 | 0.01116 | 0.117989 | 1.26069 | 1.16699 | 0.397451 | 0.871331 | 2.84396 | 1.21393 | 1.26675 | 0.503377 | 75.8554 | 6.30204 | 5.86141 | 174.814 | 43080.51
bcr2 | 6.8706 | 2.25418 | 53.567 | 13.0139 | 3.06752 | 3.50627 | 1.84429 | 12.3652 | 0.006028 | 0.221523 | 0.337142 | -0.01091 | 0 | 97.0428 | 0.018538 | 0.010728 | 0.014349 | 0.01583 | 0.032898 | 0.013645 | 0.008153 | 0.009467 | 0.005325 | 0.009113 | 0.007449 | 0.078653 | 1.286 | 1.16762 | 0.39569 | 0.875592 | 2.82833 | 1.2096 | 1.25181 | 0.504113 | 64.2318 | 5.48674 | 6.26162 | -505.03 | 43080.51
bcr2 | 7.0596 | 2.23163 | 53.5957 | 13.0323 | 3.05221 | 3.54327 | 1.79816 | 12.4286 | 0.009664 | 0.20364 | 0.33491 | 0.049016 | -1e-05 | 97.3388 | 0.018509 | 0.010717 | 0.014334 | 0.01582 | 0.032882 | 0.013634 | 0.008139 | 0.009455 | 0.005317 | 0.009102 | 0.007436 | 0.078525 | 1.2667 | 1.17394 | 0.395305 | 0.874489 | 2.83508 | 1.20159 | 1.26782 | 0.502396 | 40.655 | 5.83336 | 6.28128 | 118.08 | 43080.52
steen_kn18 | 0.130568 | 0.169184 | 73.8671 | 10.213 | 5.01832 | 0.015264 | 4.50834 | 3.53173 | 0.315651 | 0.047893 | -0.03381 | 0.546997 | 0 | 98.3303 | 0.027425 | 0.015299 | 0.019932 | 0.021141 | 0.039112 | 0.018187 | 0.011996 | 0.013638 | 0.007823 | 0.013015 | 0.012426 | 0.117183 | 16.6782 | 8.0476 | 0.323962 | 0.943315 | 1.99517 | 94.5665 | 0.792846 | 0.967187 | 2.40191 | 18.6596 | -36.068 | 14.2463 | 43080.52
steen_kn18 | 0.123828 | 0.178598 | 74.4462 | 10.2874 | 5.21211 | 0.01813 | 4.51603 | 3.43916 | 0.321301 | 0.062193 | -0.02174 | 0.486591 | 8e-06 | 99.0698 | 0.018286 | 0.010202 | 0.01329 | 0.014096 | 0.026011 | 0.012129 | 0.007999 | 0.009093 | 0.005216 | 0.008678 | 0.008286 | 0.07818 | 17.4463 | 7.67109 | 0.322709 | 0.939822 | 1.95293 | 79.8737 | 0.792227 | 0.980944 | 2.37607 | 14.823 | -58.185 | 15.5774 | 43080.52
steen_kn18 | 0.262297 | 0.168756 | 74.4862 | 10.3729 | 5.24397 | -0.0113 | 4.48568 | 3.55672 | 0.320495 | 0.047192 | -0.01894 | 0.684273 | -1e-05 | 99.5982 | 0.01829 | 0.010208 | 0.013313 | 0.014127 | 0.026099 | 0.012164 | 0.008 | 0.009099 | 0.005217 | 0.008683 | 0.008284 | 0.078062 | 9.51554 | 8.07189 | 0.32299 | 0.937068 | 1.95058 | -124.73 | 0.795233 | 0.964192 | 2.38045 | 18.921 | -67.315 | 12.0731 | 43080.52
bcr2 | 6.97863 | 2.25877 | 53.8541 | 13.207 | 3.23383 | 3.62909 | 1.84242 | 12.3804 | 0.01218 | 0.183327 | 0.375912 | 0.043554 | 0 | 97.9992 | 0.027232 | 0.016066 | 0.021859 | 0.024696 | 0.04566 | 0.020437 | 0.011736 | 0.014352 | 0.007544 | 0.01407 | 0.010862 | 0.108346 | 1.27421 | 1.16561 | 0.394816 | 0.870353 | 2.7166 | 1.18576 | 1.2477 | 0.503802 | 31.0371 | 6.41448 | 5.77845 | 122.484 | 43080.53
bcr2 | 7.01508 | 2.22833 | 53.6224 | 13.0678 | 3.26389 | 3.54407 | 1.82178 | 12.3151 | 0.016495 | 0.205962 | 0.375769 | 0.054458 | 4e-06 | 97.5312 | 0.018146 | 0.010707 | 0.01456 | 0.016456 | 0.030436 | 0.013631 | 0.007819 | 0.009565 | 0.005026 | 0.009377 | 0.007237 | 0.072236 | 1.27031 | 1.17506 | 0.395458 | 0.874847 | 2.70222 | 1.20211 | 1.25482 | 0.505005 | 23.3677 | 5.87071 | 5.77714 | 98.9798 | 43080.53
bcr2 | 7.17907 | 2.21682 | 53.7841 | 13.2069 | 3.28183 | 3.59763 | 1.81858 | 12.3917 | 0.00718 | 0.179044 | 0.357011 | 0.032676 | 4e-06 | 98.0526 | 0.018145 | 0.01071 | 0.014569 | 0.016462 | 0.030428 | 0.01363 | 0.007817 | 0.009565 | 0.005025 | 0.009377 | 0.007235 | 0.072245 | 1.25514 | 1.17903 | 0.395003 | 0.870243 | 2.69375 | 1.19188 | 1.25583 | 0.50345 | 51.3566 | 6.53005 | 5.97175 | 161.581 | 43080.53
bcr2 | 7.02046 | 2.22317 | 53.3459 | 13.258 | 3.03832 | 3.56438 | 1.80677 | 12.3687 | 0.011101 | 0.179825 | 0.340422 | 0.032696 | 0 | 97.1898 | 0.018151 | 0.01071 | 0.01458 | 0.016451 | 0.030476 | 0.013611 | 0.007821 | 0.009568 | 0.005028 | 0.00938 | 0.007241 | 0.07228 | 1.26994 | 1.17692 | 0.396759 | 0.868138 | 2.81395 | 1.19714 | 1.26059 | 0.503957 | 33.8739 | 6.5093 | 6.16292 | 161.557 | 43080.53
bcr2 | 6.96459 | 2.30357 | 53.3982 | 13.1184 | 2.95684 | 3.48751 | 1.84978 | 12.2182 | 0.012168 | 0.181084 | 0.328555 | 0.010913 | 0 | 96.8298 | 0.018146 | 0.010707 | 0.014551 | 0.016416 | 0.030443 | 0.013586 | 0.007818 | 0.009564 | 0.005026 | 0.009376 | 0.007238 | 0.07241 | 1.27535 | 1.15153 | 0.396258 | 0.872194 | 2.85591 | 1.21113 | 1.24464 | 0.507149 | 31.0449 | 6.47365 | 6.30798 | 474.498 | 43080.53
steen_kn18 | 0.130478 | 0.180122 | 74.294 | 10.4408 | 5.26605 | -0.01376 | 4.54819 | 3.4944 | 0.321357 | 0.075845 | -0.02891 | 0.519351 | 4e-06 | 99.228 | 0.028261 | 0.015546 | 0.019791 | 0.02266 | 0.038324 | 0.019465 | 0.012148 | 0.013455 | 0.007629 | 0.012871 | 0.012042 | 0.104816 | 17.0402 | 7.70696 | 0.323234 | 0.935461 | 1.93979 | -109.25 | 0.789533 | 0.971814 | 2.3617 | 12.401 | -41.272 | 14.0311 | 43080.54
steen_kn18 | 0.111381 | 0.14243 | 74.0561 | 10.407 | 5.24136 | -0.02122 | 4.55732 | 3.49408 | 0.325476 | 0.054781 | -0.02149 | 0.486174 | 8e-06 | 98.8335 | 0.018849 | 0.010367 | 0.013194 | 0.015104 | 0.025539 | 0.012974 | 0.008102 | 0.008972 | 0.005088 | 0.008582 | 0.008031 | 0.069875 | 19.5301 | 9.51714 | 0.323766 | 0.936963 | 1.94422 | -70.331 | 0.788863 | 0.971975 | 2.34381 | 16.426 | -56.876 | 14.7274 | 43080.54
steen_kn18 | 0.173048 | 0.176097 | 74.2279 | 10.4057 | 5.38346 | -0.00381 | 4.49052 | 3.53721 | 0.314625 | 0.058646 | -0.02331 | 0.682786 | 0 | 99.4229 | 0.018818 | 0.010354 | 0.013192 | 0.015119 | 0.025548 | 0.012994 | 0.00809 | 0.008962 | 0.005081 | 0.008573 | 0.008018 | 0.069641 | 13.443 | 7.85616 | 0.323363 | 0.937517 | 1.91725 | -399 | 0.794313 | 0.965108 | 2.39099 | 15.4585 | -52.046 | 11.5169 | 43080.54
steen_kn18 | 0.213622 | 0.184572 | 73.8072 | 10.4104 | 5.29769 | -0.00836 | 4.58647 | 3.4402 | 0.32898 | 0.074 | -0.02886 | 0.535699 | 0 | 98.8416 | 0.018823 | 0.010356 | 0.013185 | 0.015099 | 0.02551 | 0.012971 | 0.008088 | 0.008961 | 0.005079 | 0.008573 | 0.008015 | 0.069839 | 11.3418 | 7.53684 | 0.324183 | 0.936575 | 1.93195 | -180.55 | 0.785516 | 0.979333 | 2.3259 | 12.6526 | -41.267 | 13.7121 | 43080.54
steen_kn18 | 0.098888 | 0.159322 | 73.8382 | 10.176 | 5.21441 | -0.02329 | 4.52257 | 3.53432 | 0.32586 | 0.076143 | -0.00476 | 0.540805 | 0 | 98.4585 | 0.018833 | 0.010358 | 0.013176 | 0.015104 | 0.02555 | 0.012979 | 0.008096 | 0.008965 | 0.005084 | 0.008576 | 0.008024 | 0.069811 | 21.653 | 8.5951 | 0.324062 | 0.948112 | 1.95019 | -63.96 | 0.791788 | 0.965845 | 2.34128 | 12.3549 | -269.43 | 13.6156 | 43080.54
bcr2 | 6.83499 | 2.24485 | 54.1763 | 13.3201 | 3.15554 | 3.68214 | 1.82454 | 12.295 | 0.003479 | 0.18087 | 0.383857 | -0.04945 | 0 | 98.0522 | 0.028938 | 0.015931 | 0.022895 | 0.025198 | 0.046571 | 0.020635 | 0.011967 | 0.014047 | 0.008201 | 0.013696 | 0.010802 | 0.114809 | 1.29104 | 1.16718 | 0.393713 | 0.865986 | 2.74894 | 1.1755 | 1.2561 | 0.50506 | 112.865 | 6.3878 | 5.69166 | -104.45 | 43080.62
bcr2 | 6.89814 | 2.22077 | 54.1088 | 13.2166 | 3.20753 | 3.62136 | 1.79996 | 12.3037 | 0.027452 | 0.206911 | 0.340958 | -0.0174 | 0 | 97.9348 | 0.028124 | 0.016495 | 0.021503 | 0.025035 | 0.048292 | 0.020839 | 0.01205 | 0.014544 | 0.007846 | 0.013282 | 0.011743 | 0.123078 | 1.28235 | 1.18412 | 0.393389 | 0.868914 | 2.73516 | 1.18841 | 1.26536 | 0.504906 | 15.1861 | 5.68707 | 6.31437 | -328.87 | 43080.62
bcr2 | 6.87789 | 2.23665 | 54.0549 | 13.1859 | 3.25861 | 3.57203 | 1.80494 | 12.1431 | 0.013141 | 0.190277 | 0.36967 | -0.02936 | 1.1e-05 | 97.6778 | 0.025057 | 0.016385 | 0.021456 | 0.027004 | 0.0483 | 0.02121 | 0.011957 | 0.014475 | 0.007634 | 0.013708 | 0.012094 | 0.120443 | 1.27926 | 1.17761 | 0.393701 | 0.872767 | 2.71048 | 1.20119 | 1.2633 | 0.508569 | 29.2008 | 6.14983 | 6.04378 | -188.68 | 43080.63
bcr2 | 7.12626 | 2.25461 | 53.6901 | 13.3251 | 2.89223 | 3.58637 | 1.79185 | 12.2427 | 0.013099 | 0.184164 | 0.334747 | 0.000898 | 0 | 97.4421 | 0.026691 | 0.016495 | 0.02219 | 0.024745 | 0.050834 | 0.020787 | 0.012004 | 0.013919 | 0.007774 | 0.014045 | 0.011871 | 0.109738 | 1.25896 | 1.17402 | 0.395404 | 0.864939 | 2.92499 | 1.1942 | 1.26853 | 0.506216 | 29.7604 | 6.38517 | 6.41978 | 5763.27 | 43080.63
bcr2 | 6.89836 | 2.28233 | 53.6974 | 13.2107 | 3.28994 | 3.54795 | 1.8325 | 12.1918 | 0.008236 | 0.171762 | 0.339668 | 0.027966 | 0 | 97.4986 | 0.027301 | 0.016142 | 0.022659 | 0.026382 | 0.046037 | 0.021295 | 0.012406 | 0.014183 | 0.008092 | 0.014145 | 0.010778 | 0.121017 | 1.2807 | 1.15842 | 0.395225 | 0.871006 | 2.68146 | 1.20682 | 1.25626 | 0.507048 | 48.0523 | 6.76021 | 6.15363 | 208.551 | 43080.63
steen_kn18 | 0.178658 | 0.157102 | 73.5914 | 10.2686 | 5.15928 | -0.01217 | 4.59246 | 3.52872 | 0.317962 | 0.058909 | -0.02156 | 0.662899 | 4e-06 | 98.4822 | 0.026422 | 0.015591 | 0.019504 | 0.022307 | 0.043649 | 0.018823 | 0.012119 | 0.014185 | 0.00766 | 0.012479 | 0.012737 | 0.101067 | 12.5731 | 8.72744 | 0.324625 | 0.942649 | 1.97413 | -119.49 | 0.784852 | 0.969251 | 2.37752 | 15.0595 | -60.367 | 11.4967 | 43080.63
steen_kn18 | 0.074028 | 0.166015 | 73.8644 | 10.2536 | 5.38225 | -0.01776 | 4.57283 | 3.4768 | 0.324852 | 0.057992 | -0.00574 | 0.561897 | 0 | 98.7111 | 0.027506 | 0.015695 | 0.020359 | 0.021494 | 0.042468 | 0.019765 | 0.013064 | 0.013605 | 0.007799 | 0.012952 | 0.012086 | 0.103402 | 27.4319 | 8.34925 | 0.324113 | 0.94207 | 1.92377 | -85.646 | 0.789072 | 0.974383 | 2.35644 | 15.6936 | -224.05 | 13.0467 | 43080.64
steen_kn18 | 0.110216 | 0.17626 | 74.1094 | 10.3117 | 5.19243 | -0.00718 | 4.60874 | 3.4525 | 0.331208 | 0.050665 | 0.005219 | 0.503251 | 0 | 98.8444 | 0.026854 | 0.015631 | 0.020527 | 0.022537 | 0.042865 | 0.019 | 0.012553 | 0.014323 | 0.007565 | 0.01369 | 0.010798 | 0.115567 | 18.9826 | 7.88962 | 0.323519 | 0.940527 | 1.96269 | -205.33 | 0.784739 | 0.981366 | 2.31319 | 18.4644 | 227.45 | 14.9489 | 43080.64
steen_kn18 | 0.118824 | 0.180547 | 73.6425 | 10.1859 | 5.04554 | 0.009945 | 4.59036 | 3.51359 | 0.328223 | 0.056202 | -0.00308 | 0.498672 | 0 | 98.1672 | 0.026899 | 0.015297 | 0.019622 | 0.022889 | 0.043801 | 0.018213 | 0.012809 | 0.014004 | 0.007658 | 0.013195 | 0.011394 | 0.109814 | 17.822 | 7.59472 | 0.324406 | 0.947269 | 1.99791 | 144.587 | 0.786993 | 0.970873 | 2.33222 | 16.3614 | -395.38 | 14.665 | 43080.64
steen_kn18 | 0.077159 | 0.147491 | 73.9057 | 10.492 | 5.4649 | -0.00831 | 4.55942 | 3.54457 | 0.329347 | 0.047511 | -0.0058 | 0.571358 | 4e-06 | 99.1253 | 0.026431 | 0.015731 | 0.019446 | 0.022893 | 0.044823 | 0.019354 | 0.012366 | 0.013589 | 0.007676 | 0.013624 | 0.011883 | 0.102004 | 25.615 | 9.30561 | 0.324121 | 0.933458 | 1.91509 | -180.7 | 0.788352 | 0.964177 | 2.32782 | 19.4846 | -217.87 | 12.8082 | 43080.65
steen_kn18 | 0.083416 | 0.180655 | 74.4365 | 10.3763 | 5.19825 | -0.00939 | 4.56972 | 3.52859 | 0.329328 | 0.057183 | -0.01584 | 0.522498 | 0 | 99.2572 | 0.027651 | 0.015402 | 0.019619 | 0.021977 | 0.042998 | 0.019209 | 0.012949 | 0.013666 | 0.007521 | 0.013005 | 0.012761 | 0.10501 | 24.7213 | 7.61955 | 0.320693 | 0.93084 | 1.95093 | -158.61 | 0.78436 | 0.961347 | 2.30673 | 15.9129 | -83.627 | 13.8108 | 43081.38
steen_kn18 | 0.192161 | 0.154972 | 75.1381 | 10.5142 | 5.3398 | -0.01267 | 4.49939 | 3.51593 | 0.320635 | 0.079353 | -0.0011 | 0.638688 | 8e-06 | 100.38 | 0.028045 | 0.015736 | 0.020471 | 0.021793 | 0.042004 | 0.019499 | 0.012645 | 0.014135 | 0.00769 | 0.01256 | 0.011878 | 0.103533 | 12.2644 | 8.89016 | 0.319376 | 0.924499 | 1.91998 | -118.95 | 0.789844 | 0.965186 | 2.35651 | 11.7132 | -1166.2 | 11.871 | 43081.38
steen_kn18 | 0.045604 | 0.166225 | 75.4821 | 10.3972 | 5.31263 | -0.01651 | 4.5928 | 3.5437 | 0.328522 | 0.049474 | -0.00102 | 0.499182 | 4e-06 | 100.4 | 0.029179 | 0.015719 | 0.020288 | 0.022881 | 0.042971 | 0.019666 | 0.012603 | 0.012903 | 0.007478 | 0.012988 | 0.011767 | 0.113605 | 44.9977 | 8.34027 | 0.318609 | 0.931918 | 1.92846 | -91.806 | 0.781997 | 0.956639 | 2.30873 | 18.0722 | -1245.9 | 14.8629 | 43081.38
steen_kn18 | 0.052959 | 0.170217 | 75.01 | 10.5098 | 5.30915 | -0.01118 | 4.57164 | 3.4541 | 0.318249 | 0.048836 | -0.00933 | 0.611927 | 4e-06 | 100.036 | 0.027786 | 0.015781 | 0.02011 | 0.022304 | 0.039259 | 0.019519 | 0.012484 | 0.014011 | 0.007712 | 0.01312 | 0.01241 | 0.107087 | 37.5125 | 8.18915 | 0.319514 | 0.925068 | 1.91614 | -135.11 | 0.782976 | 0.97369 | 2.3689 | 18.4258 | -140.26 | 12.4161 | 43081.39
steen_kn18 | 0.178419 | 0.178272 | 75.1108 | 10.5494 | 5.34365 | -0.03278 | 4.60945 | 3.52321 | 0.325763 | 0.071932 | 0.006111 | 0.577106 | 4e-06 | 100.441 | 0.026993 | 0.015658 | 0.020327 | 0.022967 | 0.040717 | 0.01968 | 0.011973 | 0.013655 | 0.007841 | 0.01189 | 0.01093 | 0.113916 | 12.7214 | 7.80997 | 0.319522 | 0.925116 | 1.91581 | -45.579 | 0.77859 | 0.962393 | 2.34453 | 12.2567 | 197.02 | 13.3442 | 43081.39
MZ_2408_AP1_gl1 | 1.54194 | 0.385251 | 71.4892 | 13.9973 | 5.06153 | 0.432575 | 2.81944 | 1.90512 | 0.166394 | 0.049731 | 0.075404 | 0.020851 | 0 | 97.9448 | 0.03678 | 0.023009 | 0.028732 | 0.03182 | 0.064903 | 0.026953 | 0.017013 | 0.019046 | 0.01132 | 0.01929 | 0.014867 | 0.157862 | 4.1058 | 5.86722 | 0.468081 | 1.12585 | 2.78632 | 6.48441 | 1.4253 | 1.89785 | 5.18341 | 26.4525 | 26.414 | 364.042 | 43081.52
MZ_2408_AP1_gl2 | 1.48973 | 0.428463 | 70.8141 | 13.7102 | 5.43819 | 0.423571 | 2.85357 | 1.84002 | 0.162272 | 0.065068 | 0.103098 | -0.07096 | 0 | 97.2573 | 0.033718 | 0.022863 | 0.029159 | 0.034949 | 0.052007 | 0.025135 | 0.016004 | 0.020108 | 0.011155 | 0.017395 | 0.015789 | 0.175379 | 4.13667 | 5.35957 | 0.470397 | 1.14304 | 2.63835 | 6.34854 | 1.41137 | 1.94604 | 5.24364 | 19.3264 | 21.2621 | -109.82 | 43081.52
MZ_2408_AP1_gl3 | 1.63595 | 0.403755 | 70.885 | 14.1421 | 5.24604 | 0.414162 | 2.7168 | 1.83894 | 0.179774 | 0.069102 | 0.034853 | 0.052097 | 0 | 97.6185 | 0.038398 | 0.022633 | 0.029426 | 0.030784 | 0.056706 | 0.026374 | 0.017229 | 0.020148 | 0.00988 | 0.018113 | 0.017053 | 0.185202 | 3.99391 | 5.58884 | 0.470722 | 1.11964 | 2.70509 | 6.63066 | 1.45469 | 1.94764 | 4.69688 | 18.8935 | 57.6329 | 173.614 | 43081.53
MZ_2408_AP1_gl4 | 1.63003 | 0.390687 | 70.2958 | 13.9845 | 5.03655 | 0.464128 | 2.71116 | 1.85955 | 0.162824 | 0.052978 | 0.058807 | -0.00649 | 4e-06 | 96.6405 | 0.033137 | 0.022554 | 0.031087 | 0.032424 | 0.05743 | 0.026179 | 0.017176 | 0.018266 | 0.011152 | 0.019028 | 0.015243 | 0.169387 | 3.92302 | 5.72693 | 0.472577 | 1.12709 | 2.76621 | 6.0426 | 1.45537 | 1.91479 | 5.2304 | 24.7266 | 33.1172 | -1223.9 | 43081.53
MZ_2408_AP1_gl5 | 1.7513 | 0.434991 | 69.736 | 14.1119 | 5.14614 | 0.474409 | 2.77517 | 1.87657 | 0.194817 | 0.040132 | 0.084409 | -0.07376 | 0 | 96.5521 | 0.033171 | 0.022798 | 0.025898 | 0.032923 | 0.059644 | 0.025531 | 0.016178 | 0.019356 | 0.01039 | 0.017866 | 0.01484 | 0.184903 | 3.76931 | 5.28517 | 0.474136 | 1.12295 | 2.74134 | 5.8669 | 1.43207 | 1.91625 | 4.52305 | 30.1734 | 24.0466 | -111.83 | 43081.53
MZ_2408_GR3_gl01 | 1.23785 | 0.183734 | 75.4542 | 12.1839 | 3.77044 | 0.258967 | 3.21401 | 1.01902 | 0.159252 | 0.027494 | 0.055229 | -0.02892 | 4e-06 | 97.5351 | 0.038977 | 0.022114 | 0.028126 | 0.031419 | 0.059289 | 0.025476 | 0.016892 | 0.019034 | 0.010556 | 0.018442 | 0.014312 | 0.158654 | 4.71841 | 10.7482 | 0.449955 | 1.19674 | 3.23236 | 9.43319 | 1.33037 | 2.70636 | 5.20613 | 43.8647 | 33.4318 | -251.21 | 43081.67
MZ_2408_GR3_gl02 | 1.14325 | 0.186477 | 74.2642 | 11.8538 | 3.78615 | 0.215218 | 3.24527 | 1.0948 | 0.183047 | 0.040957 | 0.071716 | 0.003685 | 0 | 96.0886 | 0.041464 | 0.022545 | 0.027799 | 0.033303 | 0.050384 | 0.025273 | 0.016335 | 0.017869 | 0.010676 | 0.017464 | 0.014916 | 0.183072 | 5.01632 | 10.768 | 0.45348 | 1.2174 | 3.18437 | 10.9666 | 1.32159 | 2.56963 | 4.75845 | 29.09 | 27.6046 | 2348.48 | 43081.67
MZ_2408_GR4_gl01 | 1.61489 | 0.399661 | 71.2586 | 14.0745 | 5.41107 | 0.435715 | 2.72805 | 1.9422 | 0.176343 | 0.047439 | 0.077183 | 0.085951 | 0 | 98.2517 | 0.038581 | 0.022092 | 0.02916 | 0.034717 | 0.058872 | 0.026445 | 0.017674 | 0.019982 | 0.011032 | 0.018666 | 0.016452 | 0.135579 | 4.02103 | 5.54798 | 0.468711 | 1.12618 | 2.6642 | 6.3821 | 1.45161 | 1.88478 | 4.9289 | 26.876 | 27.7091 | 82.2839 | 43081.67
MZ_2408_GR4_gl02 | 1.49053 | 0.438007 | 71.4494 | 14.2598 | 5.49972 | 0.445153 | 2.73209 | 1.94789 | 0.15774 | 0.048058 | 0.086134 | 0.256852 | 4e-06 | 98.8113 | 0.037402 | 0.021746 | 0.028634 | 0.030785 | 0.054887 | 0.026424 | 0.015981 | 0.01892 | 0.011353 | 0.018669 | 0.014613 | 0.138623 | 4.19088 | 5.10712 | 0.468298 | 1.11456 | 2.63031 | 6.27578 | 1.44199 | 1.87094 | 5.38013 | 26.5687 | 23.4261 | 32.5819 | 43081.68
MZ_2408_AP1_gl6 | 1.71077 | 0.418196 | 71.9916 | 14.2987 | 5.38585 | 0.484294 | 2.72255 | 1.91351 | 0.176199 | 0.056004 | 0.049074 | -0.07369 | 8e-06 | 99.133 | 0.033527 | 0.021911 | 0.027403 | 0.031536 | 0.058934 | 0.024616 | 0.017223 | 0.019134 | 0.010112 | 0.018521 | 0.015867 | 0.159557 | 3.80965 | 5.31693 | 0.464745 | 1.10967 | 2.66218 | 5.66151 | 1.44678 | 1.88673 | 4.77906 | 23.0318 | 39.8932 | -94.72 | 43081.84
MZ_2408_AP1_gl7 | 1.55153 | 0.443526 | 71.998 | 14.1652 | 4.99007 | 0.431446 | 2.76607 | 1.8668 | 0.160918 | 0.031517 | 0.074802 | 0.095171 | 1.1e-05 | 98.575 | 0.040451 | 0.022793 | 0.028925 | 0.035386 | 0.056952 | 0.026019 | 0.01784 | 0.01902 | 0.01013 | 0.020438 | 0.015133 | 0.149947 | 4.1394 | 5.19503 | 0.464598 | 1.11843 | 2.76978 | 6.35819 | 1.43869 | 1.91222 | 5.08145 | 42.1995 | 26.8655 | 81.4536 | 43081.84
MZ_2408_AP1_gl8 | 1.58324 | 0.418132 | 71.6036 | 14.2404 | 5.19008 | 0.420361 | 2.82428 | 1.89601 | 0.161617 | 0.039264 | 0.073124 | 0.160222 | 0 | 98.6103 | 0.03266 | 0.022745 | 0.029446 | 0.033936 | 0.063742 | 0.025162 | 0.017038 | 0.020524 | 0.011226 | 0.018801 | 0.014903 | 0.152524 | 3.96707 | 5.44031 | 0.466208 | 1.11439 | 2.73457 | 6.37362 | 1.41829 | 1.91142 | 5.25784 | 32.0659 | 27.0946 | 51.7365 | 43081.85
MZ_2408_AP1_gl9 | 1.61493 | 0.416465 | 71.4903 | 14.2645 | 5.1979 | 0.457126 | 2.80623 | 1.90218 | 0.177834 | 0.061566 | 0.06765 | 0.108929 | 0 | 98.5656 | 0.037743 | 0.022319 | 0.028422 | 0.03219 | 0.059031 | 0.025712 | 0.017734 | 0.019254 | 0.010487 | 0.018011 | 0.016695 | 0.137969 | 3.99797 | 5.39443 | 0.466461 | 1.11141 | 2.7158 | 6.04556 | 1.42629 | 1.89409 | 4.80629 | 20.7609 | 31.3073 | 67.381 | 43081.85
MZ_2408_AP1_gl10 | 1.44808 | 0.450677 | 71.1313 | 13.9201 | 5.06377 | 0.391779 | 2.76419 | 1.84648 | 0.166631 | 0.054039 | 0.089189 | 0.010335 | 4e-06 | 97.3366 | 0.036549 | 0.021663 | 0.027561 | 0.034145 | 0.056277 | 0.025547 | 0.01656 | 0.017997 | 0.010567 | 0.018208 | 0.014362 | 0.159618 | 4.23624 | 4.97619 | 0.466959 | 1.12662 | 2.74335 | 6.78452 | 1.43208 | 1.9121 | 5.0348 | 23.46 | 22.5196 | 735.079 | 43081.85
MZ_2408_AP1_gl11 | 1.65268 | 0.409741 | 71.3437 | 14.0906 | 5.39982 | 0.395336 | 2.77649 | 1.87891 | 0.154603 | 0.040412 | 0.048863 | 0.180359 | 4e-06 | 98.3715 | 0.038874 | 0.022921 | 0.030134 | 0.033118 | 0.050537 | 0.027357 | 0.016099 | 0.019257 | 0.01068 | 0.020378 | 0.01774 | 0.127294 | 3.96246 | 5.55675 | 0.467105 | 1.12012 | 2.63622 | 7.01582 | 1.42614 | 1.90705 | 5.31843 | 33.4011 | 43.7153 | 41.1703 | 43081.86
MZ_2408_AP1_gl12 | 1.48407 | 0.389129 | 71.6342 | 13.9435 | 5.28355 | 0.457134 | 2.78047 | 1.88528 | 0.173174 | 0.03461 | 0.098679 | 0.014828 | 0 | 98.1786 | 0.037088 | 0.022344 | 0.029611 | 0.033792 | 0.05802 | 0.025276 | 0.01637 | 0.019457 | 0.01116 | 0.019726 | 0.013499 | 0.190035 | 4.18578 | 5.70243 | 0.465619 | 1.12605 | 2.68601 | 5.99091 | 1.42658 | 1.90517 | 5.00178 | 37.4973 | 20.0801 | 610.039 | 43081.86
MZ_2408_AP1_gl13 | 1.5476 | 0.482097 | 71.2162 | 13.9782 | 5.5372 | 0.381586 | 2.78025 | 1.86318 | 0.185192 | 0.042457 | 0.067444 | -0.09463 | 4e-06 | 97.9868 | 0.039635 | 0.021728 | 0.030801 | 0.031813 | 0.056801 | 0.026467 | 0.016879 | 0.020014 | 0.01059 | 0.019378 | 0.0162 | 0.17465 | 4.12958 | 4.72831 | 0.467523 | 1.12317 | 2.61558 | 7.07708 | 1.42921 | 1.9242 | 4.69379 | 30.6106 | 30.7191 | -80.275 | 43081.86
MZ_2408_AP1_gl14 | 1.62135 | 0.445733 | 70.8498 | 13.9618 | 5.37683 | 0.441443 | 2.73441 | 1.9525 | 0.178383 | 0.044898 | 0.078468 | -0.00763 | 8e-06 | 97.678 | 0.035596 | 0.022226 | 0.0277 | 0.032352 | 0.057863 | 0.026588 | 0.016369 | 0.018589 | 0.010931 | 0.01942 | 0.016015 | 0.179843 | 3.95699 | 5.09676 | 0.468649 | 1.12524 | 2.66372 | 6.32921 | 1.43961 | 1.86111 | 4.86644 | 29.1465 | 26.8065 | -1105.1 | 43081.86
MZ_2408_AP1_gl15 | 1.40313 | 0.401098 | 72.3942 | 13.6198 | 5.10635 | 0.423136 | 2.76637 | 1.87039 | 0.171662 | 0.043019 | 0.061984 | 0.044063 | -1e-05 | 98.3052 | 0.037858 | 0.023021 | 0.02968 | 0.033258 | 0.056594 | 0.02633 | 0.015727 | 0.019895 | 0.010881 | 0.019408 | 0.015342 | 0.138566 | 4.34061 | 5.66983 | 0.462623 | 1.13861 | 2.73293 | 6.49865 | 1.42825 | 1.91906 | 4.98774 | 30.2858 | 31.7739 | 156.171 | 43081.87
MZ_2408_AP4_gl01 | 1.51009 | 0.425313 | 71.75 | 13.8816 | 5.36714 | 0.439663 | 2.74505 | 1.83223 | 0.191507 | 0.056806 | 0.065616 | 0.013648 | 0 | 98.2787 | 0.037371 | 0.021938 | 0.030238 | 0.033596 | 0.058824 | 0.026279 | 0.017622 | 0.018527 | 0.010858 | 0.017497 | 0.016237 | 0.161795 | 4.15104 | 5.25025 | 0.465563 | 1.12927 | 2.6672 | 6.30572 | 1.4435 | 1.92676 | 4.63021 | 21.7961 | 31.51 | 565.783 | 43081.87
MZ_2408_AP4_gl02 | 1.57356 | 0.389898 | 70.7123 | 14.1962 | 5.51017 | 0.457252 | 2.73385 | 1.92545 | 0.183924 | 0.034555 | 0.056374 | 0.202382 | 8e-06 | 97.9759 | 0.0375 | 0.022939 | 0.029297 | 0.033673 | 0.057507 | 0.026056 | 0.016317 | 0.018826 | 0.010299 | 0.018493 | 0.016731 | 0.134306 | 4.05391 | 5.78926 | 0.469612 | 1.11747 | 2.62709 | 6.09337 | 1.43911 | 1.87713 | 4.67244 | 35.5538 | 36.7585 | 38.7499 | 43081.87
MZ_2408_AP4_gl03 | 1.53967 | 0.442417 | 72.0928 | 13.997 | 5.5745 | 0.430119 | 2.8652 | 1.86419 | 0.174963 | 0.069373 | 0.074632 | 0.150693 | -1e-05 | 99.2755 | 0.037681 | 0.023366 | 0.028518 | 0.034684 | 0.059717 | 0.02601 | 0.015918 | 0.01894 | 0.01016 | 0.018308 | 0.015858 | 0.152043 | 4.10945 | 5.28475 | 0.464393 | 1.12667 | 2.61746 | 6.38151 | 1.40252 | 1.91251 | 4.80892 | 18.9525 | 27.7709 | 54.4658 | 43081.88
MZ_2408_AP4_gl04 | 1.60534 | 0.434516 | 71.8472 | 14.1421 | 5.29993 | 0.424443 | 2.79647 | 1.93396 | 0.17518 | 0.067032 | 0.07126 | -0.00914 | 1.1e-05 | 98.7883 | 0.033829 | 0.022107 | 0.030654 | 0.032595 | 0.058804 | 0.02716 | 0.01654 | 0.019625 | 0.010988 | 0.018753 | 0.014319 | 0.165647 | 3.95296 | 5.18452 | 0.465466 | 1.1171 | 2.68684 | 6.60205 | 1.42336 | 1.88096 | 4.93539 | 19.8654 | 26.9661 | -847.08 | 43081.88
MZ_2408_AP4_gl05 | 1.66977 | 0.409675 | 72.202 | 14.2117 | 5.28686 | 0.453106 | 2.69647 | 1.95415 | 0.169235 | 0.071619 | 0.04176 | 0.098916 | -1e-05 | 99.2652 | 0.035021 | 0.02302 | 0.027251 | 0.033488 | 0.054704 | 0.025785 | 0.017087 | 0.017676 | 0.009932 | 0.018218 | 0.017088 | 0.137786 | 3.88292 | 5.57292 | 0.46401 | 1.11562 | 2.67916 | 6.09803 | 1.45389 | 1.85152 | 4.88082 | 18.3767 | 48.8954 | 73.3892 | 43081.88
MZ_2408_AP4_gl06 | 1.53861 | 0.414129 | 71.6186 | 14.0305 | 5.29116 | 0.456319 | 2.82411 | 1.87796 | 0.170606 | 0.047336 | 0.092894 | -0.04019 | 4e-06 | 98.322 | 0.041614 | 0.022119 | 0.027498 | 0.033187 | 0.050835 | 0.025747 | 0.017575 | 0.019479 | 0.010698 | 0.01917 | 0.014928 | 0.168364 | 4.179 | 5.38893 | 0.465546 | 1.12181 | 2.66306 | 6.05781 | 1.4207 | 1.90969 | 4.97629 | 27.4915 | 22.3083 | -190.66 | 43081.88
MZ_2408_AP4_gl07 | 1.44551 | 0.418077 | 72.0806 | 13.9753 | 5.26974 | 0.400868 | 2.90637 | 1.89727 | 0.165356 | 0.052529 | 0.081828 | 0.088887 | 0 | 98.7823 | 0.037013 | 0.02215 | 0.02778 | 0.034004 | 0.054683 | 0.025947 | 0.016834 | 0.019332 | 0.011172 | 0.017855 | 0.015508 | 0.158133 | 4.24964 | 5.35267 | 0.463893 | 1.12498 | 2.68163 | 6.72606 | 1.39594 | 1.89748 | 5.16512 | 23.6974 | 25.3375 | 90.7075 | 43081.89
MZ_2408_AP4_gl08 | 1.61043 | 0.420577 | 71.9779 | 13.9521 | 5.25174 | 0.413071 | 2.71286 | 1.99323 | 0.174557 | 0.045545 | 0.060114 | 0.002713 | 0 | 98.6148 | 0.038216 | 0.022942 | 0.030758 | 0.033159 | 0.055497 | 0.026054 | 0.017024 | 0.018849 | 0.011025 | 0.018098 | 0.016241 | 0.171049 | 4.01063 | 5.44246 | 0.464587 | 1.125 | 2.68944 | 6.5856 | 1.44826 | 1.84153 | 4.95223 | 27.1834 | 33.9866 | 2978.32 | 43081.89
MZ_2408_AP4_gl09 | 1.59053 | 0.421331 | 72.7188 | 13.9823 | 5.35926 | 0.433425 | 2.84205 | 1.91565 | 0.179006 | 0.043847 | 0.073222 | 0.064304 | 0 | 99.6237 | 0.039677 | 0.022501 | 0.027468 | 0.034329 | 0.056927 | 0.026311 | 0.016599 | 0.019104 | 0.010191 | 0.01941 | 0.015547 | 0.139413 | 4.0727 | 5.3754 | 0.462779 | 1.12789 | 2.67001 | 6.38545 | 1.41431 | 1.88896 | 4.74819 | 29.7778 | 27.862 | 110.021 | 43081.89
MZ_2408_AP4_gl10 | 1.5915 | 0.435755 | 71.8035 | 13.8591 | 5.41714 | 0.463647 | 2.68356 | 1.89545 | 0.174221 | 0.052114 | 0.056838 | -0.03205 | 4e-06 | 98.4008 | 0.036378 | 0.022478 | 0.029892 | 0.034209 | 0.053521 | 0.025359 | 0.016352 | 0.018232 | 0.010361 | 0.018636 | 0.016077 | 0.181264 | 4.01529 | 5.22742 | 0.465966 | 1.13276 | 2.64205 | 5.94481 | 1.45583 | 1.89022 | 4.85906 | 24.6738 | 35.436 | -260.3 | 43081.9
MZ_2208_JC1_gl01 | 1.58503 | 0.418591 | 71.87 | 13.8105 | 5.19795 | 0.435078 | 2.7308 | 1.8658 | 0.171371 | 0.030819 | 0.084082 | 0.012177 | 1.1e-05 | 98.2122 | 0.038448 | 0.022045 | 0.028946 | 0.031807 | 0.054609 | 0.025838 | 0.015152 | 0.018922 | 0.011095 | 0.020104 | 0.01379 | 0.159591 | 4.05908 | 5.33626 | 0.465424 | 1.13111 | 2.70501 | 6.30039 | 1.43717 | 1.91415 | 5.03358 | 42.4853 | 23.0586 | 624.874 | 43081.9
MZ_2208_JC1_gl02 | 1.48285 | 0.430934 | 71.7754 | 14.0153 | 4.98718 | 0.431032 | 2.79481 | 1.88934 | 0.189701 | 0.042731 | 0.051 | 0.118433 | -1e-05 | 98.2087 | 0.041269 | 0.022403 | 0.030717 | 0.032152 | 0.052012 | 0.026115 | 0.018072 | 0.018853 | 0.009918 | 0.020285 | 0.015913 | 0.149532 | 4.26925 | 5.26271 | 0.465772 | 1.12163 | 2.75714 | 6.37854 | 1.43303 | 1.899 | 4.5304 | 31.6139 | 38.6598 | 66.6477 | 43081.9
MZ_2208_JC1_gl03 | 1.60651 | 0.425749 | 71.661 | 13.8278 | 5.32001 | 0.425144 | 2.85212 | 1.85846 | 0.16198 | 0.054398 | 0.050982 | 0.075538 | 0 | 98.3197 | 0.037045 | 0.022608 | 0.029719 | 0.034087 | 0.058284 | 0.026418 | 0.015976 | 0.0189 | 0.010155 | 0.017504 | 0.016959 | 0.159663 | 4.0048 | 5.34478 | 0.466275 | 1.1336 | 2.68309 | 6.49547 | 1.40785 | 1.91766 | 5.06604 | 22.6485 | 40.6201 | 106.488 | 43081.9
MZ_2208_JC1_gl04 | 1.5469 | 0.398411 | 71.3724 | 14.049 | 5.22009 | 0.4417 | 2.66613 | 1.85722 | 0.175406 | 0.057966 | 0.065933 | 0.011859 | 0 | 97.8631 | 0.036886 | 0.022437 | 0.027575 | 0.031591 | 0.055835 | 0.026469 | 0.017312 | 0.019189 | 0.010593 | 0.017413 | 0.015896 | 0.186094 | 4.08957 | 5.61274 | 0.467259 | 1.12087 | 2.70141 | 6.30952 | 1.46601 | 1.92141 | 4.87363 | 21.3477 | 30.9195 | 745.773 | 43081.91
MZ_2208_JC1_gl05 | 1.66889 | 0.448708 | 71.9227 | 13.8282 | 5.22295 | 0.44946 | 2.7722 | 1.83768 | 0.167133 | 0.058968 | 0.082296 | 0.053926 | 0 | 98.5131 | 0.038718 | 0.02203 | 0.028252 | 0.033072 | 0.058208 | 0.025766 | 0.016777 | 0.018235 | 0.01069 | 0.018627 | 0.013534 | 0.169128 | 3.94186 | 5.04542 | 0.46488 | 1.13143 | 2.7083 | 6.13436 | 1.43226 | 1.92184 | 5.04865 | 22.1117 | 23.1881 | 154.392 | 43081.91
MZ_2208_JC1_gl06 | 1.60418 | 0.40178 | 71.4043 | 13.9271 | 5.11636 | 0.410015 | 2.61553 | 1.9076 | 0.16652 | 0.024442 | 0.062246 | -0.07266 | 0 | 97.5674 | 0.038003 | 0.022617 | 0.029325 | 0.033024 | 0.059865 | 0.027542 | 0.016797 | 0.01888 | 0.010762 | 0.019885 | 0.012682 | 0.177842 | 4.02112 | 5.60137 | 0.466899 | 1.12655 | 2.74284 | 6.83996 | 1.47756 | 1.8893 | 5.07469 | 52.3436 | 27.8996 | -108.82 | 43081.91
MZ_2208_JC1_gl07 | 1.56261 | 0.388526 | 72.5468 | 14.0014 | 5.27498 | 0.379861 | 2.82434 | 1.88231 | 0.1785 | 0.040952 | 0.063931 | -0.00978 | 0 | 99.1344 | 0.038503 | 0.022464 | 0.030151 | 0.033769 | 0.05496 | 0.027247 | 0.01787 | 0.01877 | 0.009992 | 0.019389 | 0.014194 | 0.178221 | 4.09267 | 5.73272 | 0.463213 | 1.12474 | 2.68365 | 7.2254 | 1.42436 | 1.90262 | 4.72563 | 31.6589 | 29.3507 | -852.87 | 43081.92
MZ_2208_JC1_gl08 | 1.58517 | 0.424812 | 71.9529 | 13.8896 | 4.97625 | 0.479307 | 2.72548 | 1.9254 | 0.164654 | 0.032637 | 0.080382 | -0.06084 | 0 | 98.1758 | 0.035871 | 0.022901 | 0.027527 | 0.033748 | 0.057739 | 0.025324 | 0.016833 | 0.01933 | 0.011187 | 0.019022 | 0.01479 | 0.165754 | 4.01582 | 5.39598 | 0.46469 | 1.12891 | 2.77837 | 5.78526 | 1.44597 | 1.8844 | 5.18808 | 38.392 | 24.9542 | -121.39 | 43081.92
MZ_2208_JC1_gl09 | 1.49965 | 0.448422 | 73.3135 | 13.6974 | 5.27413 | 0.401838 | 2.79667 | 1.85295 | 0.171099 | 0.046078 | 0.073016 | 0.129949 | 8e-06 | 99.7047 | 0.038778 | 0.022765 | 0.028652 | 0.03238 | 0.059257 | 0.027422 | 0.016259 | 0.01904 | 0.010948 | 0.018291 | 0.016087 | 0.159139 | 4.19481 | 5.14693 | 0.459907 | 1.13558 | 2.69731 | 6.93393 | 1.4235 | 1.92136 | 5.01224 | 27.136 | 28.5816 | 64.4378 | 43081.92
MZ_2208_JC1_gl10 | 1.50576 | 0.383007 | 71.375 | 13.8465 | 4.90651 | 0.458182 | 2.86565 | 1.86326 | 0.172642 | 0.039945 | 0.029226 | 0.05301 | 0 | 97.4987 | 0.043507 | 0.022013 | 0.029938 | 0.032262 | 0.05677 | 0.025365 | 0.017137 | 0.019282 | 0.010342 | 0.017978 | 0.016248 | 0.146705 | 4.2745 | 5.72627 | 0.466886 | 1.12872 | 2.79637 | 5.99078 | 1.40957 | 1.91836 | 4.88426 | 30.4392 | 65.0574 | 137.956 | 43081.92
MZ_2208_SG1_gl01 | 1.62369 | 0.424092 | 72.5604 | 14.3932 | 5.32362 | 0.455649 | 2.82081 | 1.89526 | 0.178368 | 0.057661 | 0.025338 | 0.109683 | 8e-06 | 99.8678 | 0.037564 | 0.022473 | 0.028738 | 0.033371 | 0.051735 | 0.025678 | 0.015382 | 0.019824 | 0.01092 | 0.018672 | 0.017271 | 0.158558 | 3.98547 | 5.34026 | 0.463314 | 1.10846 | 2.66088 | 6.05904 | 1.41236 | 1.90529 | 4.86641 | 22.5904 | 78.3728 | 74.925 | 43081.93
MZ_2208_SG1_gl02 | 1.55893 | 0.44456 | 71.626 | 14.1023 | 5.19553 | 0.410317 | 2.67106 | 1.88082 | 0.162032 | 0.039508 | 0.067642 | 0.17226 | 4e-06 | 98.331 | 0.035615 | 0.022366 | 0.031417 | 0.034004 | 0.058386 | 0.026834 | 0.018393 | 0.018291 | 0.010591 | 0.019371 | 0.016062 | 0.138331 | 4.04859 | 5.12783 | 0.466622 | 1.12092 | 2.71678 | 6.73466 | 1.46952 | 1.8978 | 5.13893 | 32.6885 | 30.4667 | 45.2804 | 43081.93
MZ_2208_SG1_gl03 | 1.55397 | 0.377839 | 69.1566 | 13.49 | 5.15224 | 0.381101 | 2.73495 | 1.73956 | 0.16679 | 0.050699 | 0.074999 | 0.05445 | 4e-06 | 94.9331 | 0.035471 | 0.022083 | 0.03135 | 0.031086 | 0.050852 | 0.025652 | 0.016811 | 0.01928 | 0.010688 | 0.018746 | 0.01474 | 0.156152 | 4.05476 | 5.80097 | 0.474756 | 1.14345 | 2.70366 | 6.95647 | 1.44268 | 1.99254 | 5.05493 | 25.4002 | 26.3514 | 142.239 | 43081.93
MZ_2208_SG1_gl04 | 1.5249 | 0.448006 | 72.1893 | 14.3085 | 5.08556 | 0.45035 | 2.82718 | 1.931 | 0.186471 | 0.041349 | 0.087876 | 0.02041 | 4e-06 | 99.1009 | 0.041667 | 0.022646 | 0.029516 | 0.032149 | 0.051938 | 0.026438 | 0.016315 | 0.01892 | 0.011387 | 0.018559 | 0.013742 | 0.153619 | 4.20646 | 5.13469 | 0.464558 | 1.10993 | 2.72785 | 6.20781 | 1.41558 | 1.87698 | 4.79434 | 30.2716 | 22.2131 | 362.093 | 43081.94
MZ_2208_SG1_gl05 | 1.5166 | 0.428036 | 72.328 | 14.2756 | 5.2711 | 0.430042 | 2.76257 | 1.9234 | 0.160649 | 0.037653 | 0.094973 | -0.01862 | 8e-06 | 99.2101 | 0.039889 | 0.02227 | 0.027779 | 0.034442 | 0.054779 | 0.026383 | 0.016581 | 0.018907 | 0.010566 | 0.01907 | 0.014583 | 0.171596 | 4.18718 | 5.27215 | 0.46395 | 1.1143 | 2.68339 | 6.42891 | 1.43429 | 1.88093 | 5.16538 | 33.72 | 21.6271 | -427.86 | 43081.94
MZ_2208_SG1_gl06 | 1.55732 | 0.39732 | 72.2637 | 14.0354 | 5.30152 | 0.465945 | 2.78913 | 1.89333 | 0.172073 | 0.021138 | 0.106029 | -0.03079 | 0 | 98.972 | 0.040536 | 0.022567 | 0.029166 | 0.032483 | 0.055908 | 0.025407 | 0.016809 | 0.018527 | 0.01106 | 0.020442 | 0.013954 | 0.168941 | 4.13314 | 5.64383 | 0.463899 | 1.12157 | 2.67692 | 5.92261 | 1.42764 | 1.89286 | 5.01022 | 61.6227 | 19.3514 | -251.89 | 43081.94
MZ_2208_SG1_gl07 | 1.4778 | 0.433888 | 69.6425 | 13.4868 | 4.89981 | 0.439283 | 2.7954 | 1.80324 | 0.195642 | 0.04422 | 0.087653 | -0.08707 | 4e-06 | 95.2192 | 0.040125 | 0.021591 | 0.0294 | 0.031178 | 0.055967 | 0.024152 | 0.017182 | 0.018294 | 0.010329 | 0.019113 | 0.013117 | 0.160885 | 4.2561 | 5.12058 | 0.472471 | 1.14269 | 2.7934 | 6.031 | 1.42806 | 1.94223 | 4.49438 | 29.1731 | 21.6759 | -79.739 | 43081.95
MZ_2208_SG1_gl08 | 1.55019 | 0.450578 | 71.1399 | 12.9658 | 5.1468 | 0.468078 | 2.70046 | 1.91889 | 0.187205 | 0.045354 | 0.045665 | -0.07417 | 4e-06 | 96.5447 | 0.03556 | 0.021801 | 0.029185 | 0.032232 | 0.062437 | 0.025152 | 0.016441 | 0.019055 | 0.010387 | 0.018852 | 0.015882 | 0.156832 | 4.06086 | 4.99764 | 0.466663 | 1.16865 | 2.74378 | 5.87363 | 1.45051 | 1.88446 | 4.63453 | 28.1965 | 42.5662 | -92.164 | 43081.95
MZ_2208_SG1_gl09 | 1.5174 | 0.438332 | 72.1928 | 14.1391 | 5.43206 | 0.432292 | 2.80403 | 1.9126 | 0.181596 | 0.034889 | 0.087482 | -0.06246 | 0 | 99.1102 | 0.03797 | 0.021747 | 0.027494 | 0.032155 | 0.057965 | 0.025059 | 0.016235 | 0.018075 | 0.010845 | 0.018414 | 0.016252 | 0.165761 | 4.15117 | 5.10019 | 0.464183 | 1.1174 | 2.6485 | 6.22813 | 1.42097 | 1.87804 | 4.79702 | 35.1194 | 24.731 | -118.09 | 43081.95
MZ_2208_SG1_gl10 | 1.44546 | 0.404534 | 71.4619 | 13.7733 | 5.07152 | 0.435135 | 2.76253 | 1.86574 | 0.180941 | 0.053396 | 0.065757 | 0.095795 | 8e-06 | 97.616 | 0.038285 | 0.02228 | 0.029335 | 0.031299 | 0.056115 | 0.026092 | 0.016428 | 0.01812 | 0.010001 | 0.018473 | 0.01553 | 0.156478 | 4.27748 | 5.51904 | 0.466542 | 1.13122 | 2.74484 | 6.33061 | 1.43383 | 1.90487 | 4.68458 | 23.9818 | 30.4808 | 83.9119 | 43081.95
MZ_2408_GR1_gl01 | 0.658922 | 0.098472 | 73.0937 | 12.0936 | 3.04239 | 0.072077 | 5.0149 | 1.02245 | 0.048656 | 0.027159 | 0.034885 | -0.13985 | -1e-05 | 95.0673 | 0.035573 | 0.022489 | 0.028545 | 0.03205 | 0.059071 | 0.024562 | 0.017153 | 0.017891 | 0.010137 | 0.01779 | 0.01395 | 0.178539 | 6.81212 | 19.2547 | 0.455449 | 1.19589 | 3.63554 | 28.5596 | 1.05275 | 2.66763 | 12.3575 | 42.9962 | 48.8861 | -53.319 | 43081.96
MZ_2408_GR1_gl02 | 1.31376 | 0.208838 | 74.5875 | 12.0842 | 3.72268 | 0.222206 | 2.99158 | 1.07833 | 0.17745 | 0.023935 | 0.054968 | 0.024946 | 0 | 96.4904 | 0.033345 | 0.022349 | 0.030725 | 0.029631 | 0.057942 | 0.025812 | 0.01723 | 0.017377 | 0.01067 | 0.019058 | 0.015414 | 0.147269 | 4.42981 | 9.67125 | 0.451923 | 1.19685 | 3.24295 | 10.8218 | 1.37983 | 2.57612 | 4.85019 | 51.4078 | 35.3794 | 285.961 | 43081.96
MZ_2408_GR1_gl03 | 1.25303 | 0.2088 | 73.2932 | 11.905 | 3.72441 | 0.224624 | 2.99282 | 1.02846 | 0.184344 | 0.042236 | 0.034567 | -0.11879 | -1e-05 | 94.7727 | 0.034232 | 0.022009 | 0.029338 | 0.032984 | 0.057771 | 0.024803 | 0.017166 | 0.019506 | 0.01028 | 0.017826 | 0.017211 | 0.180757 | 4.57032 | 9.56157 | 0.455789 | 1.21089 | 3.23892 | 10.4297 | 1.37936 | 2.69817 | 4.67139 | 28.7504 | 58.5147 | -65.071 | 43081.96
MZ_2408_GR1_gl04 | 1.18692 | 0.234319 | 73.4838 | 11.8593 | 3.54104 | 0.242342 | 2.96123 | 1.06398 | 0.183078 | 0.043727 | 0.001394 | -0.21256 | 0 | 94.5885 | 0.036129 | 0.021351 | 0.029516 | 0.030544 | 0.05725 | 0.02593 | 0.016949 | 0.0177 | 0.011078 | 0.017127 | 0.017729 | 0.204665 | 4.75906 | 8.4604 | 0.454917 | 1.20868 | 3.32666 | 10.0816 | 1.38612 | 2.60271 | 4.81168 | 27.0044 | 1378.29 | -39.374 | 43081.97
MZ_2408_GR1_gl05 | 1.22233 | 0.204632 | 74.6134 | 11.6019 | 3.77754 | 0.250647 | 2.95037 | 0.990443 | 0.172564 | 0.044222 | 0.038524 | -0.04021 | 4e-06 | 95.8263 | 0.040741 | 0.022648 | 0.027617 | 0.032192 | 0.052548 | 0.025689 | 0.017416 | 0.01939 | 0.011049 | 0.017146 | 0.014447 | 0.164568 | 4.78605 | 9.94547 | 0.450784 | 1.22571 | 3.1876 | 9.74125 | 1.39081 | 2.7554 | 5.00395 | 26.7584 | 46.0202 | -185.81 | 43081.97
MZ_2408_GR1_gl06 | 1.18149 | 0.196348 | 72.3885 | 11.9235 | 3.76244 | 0.247235 | 3.00635 | 1.02591 | 0.19718 | 0.038465 | 0.03868 | -0.06606 | 4e-06 | 93.94 | 0.037728 | 0.022164 | 0.027467 | 0.031715 | 0.055348 | 0.024611 | 0.01643 | 0.01947 | 0.010533 | 0.017843 | 0.016986 | 0.177888 | 4.81028 | 10.146 | 0.458633 | 1.20831 | 3.20785 | 9.57619 | 1.37262 | 2.70067 | 4.50251 | 31.3064 | 52.2 | -120.33 | 43081.97
MZ_2408_GR1_gl07 | 1.17441 | 0.191509 | 74.7834 | 12.1987 | 3.71636 | 0.263445 | 2.94063 | 1.09397 | 0.16409 | 0.021757 | 0.047918 | 0.043407 | 4e-06 | 96.6396 | 0.034664 | 0.0231 | 0.02895 | 0.031947 | 0.054607 | 0.025652 | 0.016756 | 0.01785 | 0.010479 | 0.018991 | 0.01521 | 0.154945 | 4.75464 | 10.7112 | 0.45127 | 1.19424 | 3.22814 | 9.33539 | 1.39058 | 2.56495 | 5.08165 | 56.0916 | 39.4879 | 175.493 | 43081.97
MZ_2408_GR1_gl08 | 1.10791 | 0.190185 | 76.277 | 11.7572 | 3.8259 | 0.213688 | 3.03184 | 1.00017 | 0.155331 | 0.027533 | 0.051284 | 0.022182 | 8e-06 | 97.6603 | 0.040684 | 0.021933 | 0.028582 | 0.032003 | 0.054806 | 0.025747 | 0.01611 | 0.018946 | 0.010922 | 0.019184 | 0.015625 | 0.14452 | 5.08129 | 10.3528 | 0.445814 | 1.21673 | 3.17678 | 11.1679 | 1.36585 | 2.72851 | 5.35705 | 45.3224 | 37.9695 | 314.95 | 43081.98
MZ_2408_GR1_gl09 | 1.23339 | 0.19546 | 72.8965 | 12.1009 | 3.73104 | 0.253687 | 2.97814 | 1.03224 | 0.171881 | 0.006146 | 0.049522 | -0.01294 | 4e-06 | 94.636 | 0.039585 | 0.022874 | 0.028607 | 0.030911 | 0.050127 | 0.02457 | 0.016851 | 0.018818 | 0.010636 | 0.01921 | 0.014631 | 0.14195 | 4.73223 | 10.4378 | 0.457247 | 1.19776 | 3.19796 | 9.36277 | 1.38122 | 2.67486 | 4.94913 | 193.229 | 37.2714 | -509 | 43081.98
MZ_2408_GR1_gl10 | 1.40464 | 0.176565 | 74.532 | 12.1107 | 3.76655 | 0.275869 | 2.87449 | 1.04132 | 0.177291 | 0.022775 | 0.033049 | -0.08529 | 0 | 96.3299 | 0.036671 | 0.022852 | 0.02613 | 0.031328 | 0.056375 | 0.026228 | 0.01724 | 0.020177 | 0.009925 | 0.018739 | 0.01423 | 0.171295 | 4.32234 | 11.4206 | 0.451488 | 1.19747 | 3.21076 | 9.11647 | 1.40884 | 2.69445 | 4.73938 | 53.0747 | 52.143 | -87.729 | 43081.98
MZ_2408_GR3_gl03 | 1.12713 | 0.200101 | 74.7964 | 11.9117 | 3.61188 | 0.207309 | 3.02638 | 0.996746 | 0.17815 | 0.043047 | 0.005433 | 0.023421 | 0 | 96.1277 | 0.039059 | 0.021974 | 0.027613 | 0.031942 | 0.065773 | 0.026535 | 0.017836 | 0.019283 | 0.010556 | 0.017947 | 0.017685 | 0.164517 | 4.9817 | 9.91202 | 0.450258 | 1.20736 | 3.33908 | 11.7105 | 1.37388 | 2.74156 | 4.81899 | 28.4126 | 356.359 | 338.011 | 43081.99
MZ_2408_GR3_gl04 | 1.23816 | 0.208961 | 73.8204 | 12.2266 | 3.75277 | 0.255668 | 3.13545 | 1.03408 | 0.171742 | 0.046931 | 0.019949 | 0.013844 | 0 | 95.9245 | 0.036321 | 0.021991 | 0.028092 | 0.03128 | 0.055356 | 0.024635 | 0.017634 | 0.019505 | 0.010013 | 0.017615 | 0.015223 | 0.143722 | 4.64654 | 9.54884 | 0.454248 | 1.19198 | 3.214 | 9.31904 | 1.34742 | 2.68891 | 4.8522 | 25.9186 | 87.8333 | 497.285 | 43081.99
MZ_2408_GR3_gl05 | 1.18882 | 0.153859 | 76.5987 | 12.2247 | 3.97931 | 0.247242 | 3.19727 | 0.970409 | 0.16007 | 0.031212 | 0.02577 | -0.17311 | 0 | 98.6042 | 0.036167 | 0.023727 | 0.027035 | 0.031926 | 0.053479 | 0.024863 | 0.017309 | 0.01991 | 0.011294 | 0.018306 | 0.015211 | 0.20524 | 4.75541 | 13.3368 | 0.44504 | 1.19195 | 3.0996 | 9.63791 | 1.33243 | 2.80292 | 5.31292 | 38.7249 | 69.1221 | -49.99 | 43081.99
MZ_2408_GR3_gl06 | 1.30215 | 0.19373 | 75.2013 | 12.1633 | 3.85088 | 0.225367 | 3.12234 | 1.06564 | 0.178773 | 0.035327 | 0.040173 | -0.1599 | 0 | 97.2191 | 0.038983 | 0.022468 | 0.027042 | 0.0295 | 0.062134 | 0.025679 | 0.016812 | 0.018605 | 0.009966 | 0.01868 | 0.015787 | 0.188714 | 4.56845 | 10.3756 | 0.449521 | 1.19238 | 3.20191 | 10.6534 | 1.3471 | 2.62071 | 4.71967 | 35.1429 | 47.5299 | -49.177 | 43081.99
MZ_2408_GR3_gl07 | 1.22328 | 0.187831 | 71.4139 | 11.4883 | 3.52677 | 0.244706 | 2.93261 | 0.985504 | 0.200695 | 0.020757 | 0.043827 | -0.05317 | 0 | 92.215 | 0.040328 | 0.022065 | 0.028714 | 0.031503 | 0.056484 | 0.024618 | 0.016829 | 0.018552 | 0.011435 | 0.019292 | 0.014843 | 0.191749 | 4.77361 | 10.5156 | 0.461315 | 1.23049 | 3.32934 | 9.6564 | 1.39226 | 2.74145 | 4.57153 | 59.4892 | 41.9182 | -163.9 | 43082
MZ_2408_GR3_gl08 | 1.17033 | 0.218275 | 72.3444 | 11.8311 | 3.55935 | 0.19166 | 3.05612 | 1.02926 | 0.182357 | 0.036013 | 0.055038 | -0.03124 | 4e-06 | 93.6426 | 0.038436 | 0.022015 | 0.028783 | 0.032388 | 0.051451 | 0.024497 | 0.017599 | 0.019013 | 0.010703 | 0.017209 | 0.015027 | 0.151942 | 4.85751 | 9.20044 | 0.458836 | 1.21381 | 3.28974 | 11.8317 | 1.36648 | 2.68529 | 4.7681 | 32.2721 | 34.6946 | -221.57 | 43082
MZ_2408_GR3_gl09 | 1.35252 | 0.18584 | 75.9036 | 12.1964 | 4.00295 | 0.203512 | 3.0369 | 0.99834 | 0.169435 | 0.031336 | 0.070096 | 0.097945 | 0 | 98.2489 | 0.040215 | 0.022171 | 0.029007 | 0.031026 | 0.057087 | 0.025137 | 0.016893 | 0.019831 | 0.010709 | 0.017868 | 0.015743 | 0.147958 | 4.49384 | 10.6561 | 0.447863 | 1.1939 | 3.11207 | 11.4525 | 1.3678 | 2.75529 | 5.01081 | 37.8063 | 29.1666 | 78.5651 | 43082
MZ_2408_GR3_gl10 | 1.28443 | 0.203784 | 75.2963 | 12.2016 | 3.80608 | 0.262963 | 3.0673 | 1.03992 | 0.16261 | 0.029107 | 0.064374 | 0.044977 | 4e-06 | 97.4635 | 0.036303 | 0.022613 | 0.028356 | 0.030196 | 0.054781 | 0.024418 | 0.01575 | 0.018245 | 0.010403 | 0.018166 | 0.013801 | 0.176743 | 4.54745 | 9.97067 | 0.449499 | 1.19176 | 3.18703 | 9.05371 | 1.35549 | 2.64995 | 5.09859 | 41.0472 | 28.6625 | 191.607 | 43082.01
MZ_2408_GR4_gl03 | 1.64753 | 0.422214 | 71.549 | 13.9972 | 5.29691 | 0.491786 | 2.76635 | 1.94445 | 0.186719 | 0.044055 | 0.065672 | 0.064401 | 0 | 98.4763 | 0.041196 | 0.022435 | 0.029199 | 0.035468 | 0.049862 | 0.025136 | 0.017407 | 0.019543 | 0.010613 | 0.01905 | 0.015687 | 0.149482 | 4.01038 | 5.35423 | 0.466623 | 1.12799 | 2.66406 | 5.6587 | 1.43682 | 1.87583 | 4.67436 | 29.1939 | 30.7244 | 116.724 | 43082.01
MZ_2408_GR4_gl04 | 1.74674 | 0.385941 | 72.51 | 14.3944 | 5.39916 | 0.433893 | 2.81906 | 1.92254 | 0.164766 | 0.057657 | 0.067599 | 0.03341 | 0 | 99.9351 | 0.039908 | 0.02253 | 0.030013 | 0.033457 | 0.060769 | 0.027193 | 0.016945 | 0.018783 | 0.01171 | 0.017391 | 0.016539 | 0.171333 | 3.85367 | 5.77162 | 0.463305 | 1.10787 | 2.66561 | 6.49314 | 1.41878 | 1.8783 | 5.2742 | 21.4181 | 31.1161 | 248.236 | 43082.01
MZ_2408_GR4_gl05 | 1.6419 | 0.445159 | 72.7592 | 14.0416 | 5.31476 | 0.467513 | 2.82053 | 1.91295 | 0.173783 | 0.048227 | 0.072975 | 0.085139 | 8e-06 | 99.7838 | 0.038584 | 0.022147 | 0.028272 | 0.033439 | 0.049778 | 0.02548 | 0.017589 | 0.019631 | 0.009968 | 0.018553 | 0.016573 | 0.174862 | 3.97527 | 5.09201 | 0.462083 | 1.1227 | 2.65805 | 5.91745 | 1.42258 | 1.89318 | 4.80245 | 26.343 | 29.19 | 103.072 | 43082.02
MZ_2408_GR4_gl06 | 1.53884 | 0.425952 | 71.4256 | 14.1328 | 4.9895 | 0.430895 | 2.76467 | 1.91946 | 0.185801 | 0.047206 | 0.047185 | 0.12948 | 4e-06 | 98.0375 | 0.037687 | 0.022376 | 0.03055 | 0.032764 | 0.05089 | 0.026239 | 0.016658 | 0.017861 | 0.0106 | 0.019076 | 0.014384 | 0.16217 | 4.11124 | 5.30658 | 0.466845 | 1.11703 | 2.7519 | 6.39558 | 1.433 | 1.87161 | 4.68652 | 27.4537 | 38.3572 | 65.6293 | 43082.02
MZ_2408_GR4_gl07 | 1.49065 | 0.444326 | 71.9533 | 13.8599 | 5.24891 | 0.478426 | 2.80378 | 1.87094 | 0.183875 | 0.031867 | 0.071079 | -0.04116 | 0 | 98.3958 | 0.036522 | 0.021966 | 0.029079 | 0.033998 | 0.052718 | 0.02433 | 0.016951 | 0.02049 | 0.010157 | 0.020158 | 0.016249 | 0.177793 | 4.16894 | 5.07522 | 0.464755 | 1.1307 | 2.68183 | 5.68039 | 1.42445 | 1.92628 | 4.65611 | 41.2674 | 29.4441 | -197.15 | 43082.02
MZ_2408_GR4_gl08 | 1.52171 | 0.434899 | 71.7273 | 14.1687 | 5.14145 | 0.401746 | 2.76536 | 1.88626 | 0.1705 | 0.042552 | 0.052621 | 0.106641 | 0 | 98.4197 | 0.037553 | 0.022641 | 0.02744 | 0.034243 | 0.052862 | 0.026845 | 0.017001 | 0.020329 | 0.010718 | 0.018333 | 0.016602 | 0.123408 | 4.13527 | 5.25594 | 0.46544 | 1.11734 | 2.71274 | 6.84611 | 1.43443 | 1.91499 | 4.98335 | 29.2002 | 38.8387 | 63.0291 | 43082.02
MZ_2408_GR4_gl09 | 1.55233 | 0.435343 | 72.5951 | 14.1266 | 5.1289 | 0.44893 | 2.65249 | 1.9133 | 0.175974 | 0.057578 | 0.096803 | -0.15792 | 0 | 99.0254 | 0.040547 | 0.021903 | 0.029185 | 0.033882 | 0.060655 | 0.026454 | 0.016728 | 0.019254 | 0.010445 | 0.017806 | 0.016087 | 0.202222 | 4.14066 | 5.14939 | 0.462739 | 1.1186 | 2.74029 | 6.22318 | 1.46593 | 1.88934 | 4.83807 | 21.8247 | 22.6105 | -54.472 | 43082.03
MZ_2408_GR4_gl10 | 1.55732 | 0.44098 | 73.2822 | 14.4361 | 5.30345 | 0.429492 | 2.84281 | 1.86574 | 0.152306 | 0.028327 | 0.082238 | 0.010643 | 0 | 100.432 | 0.041447 | 0.021783 | 0.028626 | 0.033106 | 0.058848 | 0.025805 | 0.016848 | 0.018733 | 0.010765 | 0.019338 | 0.014933 | 0.162761 | 4.14755 | 5.0798 | 0.460476 | 1.10501 | 2.68423 | 6.3534 | 1.41282 | 1.90949 | 5.39184 | 44.4355 | 24.6324 | 727.833 | 43082.03
MZ_2408_GR5b_gl01 | 1.23163 | 0.17682 | 74.4479 | 12.0556 | 3.77641 | 0.234684 | 3.05002 | 1.07931 | 0.170048 | 0.027233 | 0.02762 | 0.084947 | 0 | 96.3622 | 0.036821 | 0.022333 | 0.029925 | 0.031399 | 0.054059 | 0.025844 | 0.017657 | 0.017666 | 0.010709 | 0.019476 | 0.015191 | 0.151918 | 4.6708 | 11.2001 | 0.452099 | 1.20056 | 3.19687 | 10.3396 | 1.36711 | 2.57982 | 4.99594 | 46.4007 | 64.7608 | 91.5144 | 43082.03
MZ_2408_GR5b_gl02 | 1.30384 | 0.194002 | 76.933 | 12.1233 | 4.00376 | 0.26659 | 3.07687 | 1.11076 | 0.179171 | 0.02761 | 0.009018 | 0.034447 | 8e-06 | 99.2624 | 0.034632 | 0.022565 | 0.027463 | 0.03202 | 0.054606 | 0.024908 | 0.016266 | 0.017789 | 0.010212 | 0.018305 | 0.015592 | 0.160899 | 4.472 | 10.3961 | 0.444087 | 1.19833 | 3.09902 | 9.0693 | 1.35479 | 2.54012 | 4.748 | 43.3942 | 192.123 | 227.174 | 43082.04
MZ_2408_GR5b_gl03 | 1.33599 | 0.234053 | 76.6321 | 12.3051 | 3.83316 | 0.259691 | 3.03842 | 1.05901 | 0.159817 | 0.040704 | 0.080794 | 0.032678 | 0 | 99.0115 | 0.038778 | 0.021953 | 0.02779 | 0.03239 | 0.04908 | 0.0255 | 0.017372 | 0.018919 | 0.010979 | 0.018344 | 0.015948 | 0.161786 | 4.4942 | 8.6406 | 0.445285 | 1.18936 | 3.14941 | 9.41038 | 1.36896 | 2.63757 | 5.26137 | 30.419 | 26.1141 | 240.361 | 43082.04
MZ_2408_GR5b_gl04 | 1.45682 | 0.193812 | 75.8107 | 12.3772 | 3.83447 | 0.210827 | 3.04821 | 1.08174 | 0.182585 | 0.035059 | 0.056881 | -0.00745 | 0 | 98.2809 | 0.04004 | 0.022092 | 0.02841 | 0.033307 | 0.04847 | 0.026438 | 0.017142 | 0.020232 | 0.011308 | 0.017531 | 0.01462 | 0.161207 | 4.29508 | 10.2377 | 0.447987 | 1.18708 | 3.14648 | 11.516 | 1.36537 | 2.63588 | 4.8546 | 33.5707 | 33.068 | -1013.3 | 43082.04
MZ_2408_GR5b_gl05 | 1.2912 | 0.215333 | 75.2539 | 12.3339 | 3.7638 | 0.271139 | 3.07899 | 1.05111 | 0.190358 | 0.025011 | 0.03285 | 0.065893 | 0 | 97.5735 | 0.03394 | 0.022531 | 0.027138 | 0.032725 | 0.051072 | 0.024201 | 0.015814 | 0.019886 | 0.010283 | 0.018653 | 0.015026 | 0.144229 | 4.48508 | 9.47203 | 0.449591 | 1.18845 | 3.18901 | 8.77852 | 1.35289 | 2.67254 | 4.57335 | 48.392 | 54.7728 | 110.83 | 43082.04
MZ_2408_GR5b_gl06 | 1.27036 | 0.232544 | 74.0073 | 11.7165 | 3.71681 | 0.236084 | 2.93717 | 1.05017 | 0.175855 | 0.02708 | 0.034823 | 0.009571 | 0 | 95.4143 | 0.038475 | 0.020907 | 0.026918 | 0.028138 | 0.055761 | 0.025622 | 0.016281 | 0.019132 | 0.011458 | 0.019638 | 0.01596 | 0.15224 | 4.62336 | 8.38872 | 0.452829 | 1.21385 | 3.23335 | 10.2265 | 1.38872 | 2.6554 | 5.00576 | 46.9894 | 54.5718 | 757.327 | 43082.05
MZ_2408_GR5b_gl07 | 1.39614 | 0.212272 | 76.5317 | 12.4851 | 3.95997 | 0.262226 | 3.13028 | 1.04705 | 0.170134 | 0.001214 | 0.029306 | -0.0624 | 0 | 99.1629 | 0.038432 | 0.022085 | 0.030515 | 0.032132 | 0.057309 | 0.025074 | 0.016999 | 0.018439 | 0.0114 | 0.020612 | 0.01648 | 0.164606 | 4.37207 | 9.44847 | 0.446061 | 1.18004 | 3.12859 | 9.23181 | 1.34567 | 2.64341 | 5.11051 | 1036.09 | 65.6956 | -117.18 | 43082.05
MZ_2408_GR5b_gl08 | 1.25207 | 0.169698 | 73.9278 | 11.954 | 3.63074 | 0.247422 | 3.06577 | 1.01422 | 0.181193 | 0.021444 | 0.058677 | 0.014454 | -1e-05 | 95.5375 | 0.037394 | 0.022347 | 0.028601 | 0.033079 | 0.052955 | 0.024827 | 0.016528 | 0.017857 | 0.010691 | 0.01866 | 0.015768 | 0.157471 | 4.64027 | 11.6266 | 0.453488 | 1.20791 | 3.25998 | 9.62249 | 1.359 | 2.67931 | 4.78548 | 55.9764 | 33.9926 | 520.784 | 43082.05
MZ_2408_GR5b_gl09 | 1.40064 | 0.169219 | 73.2214 | 11.8782 | 3.77402 | 0.255727 | 2.89657 | 1.03781 | 0.194131 | 0.0306 | 0.040088 | 0.130106 | 0 | 95.0284 | 0.030827 | 0.022882 | 0.029057 | 0.034067 | 0.057691 | 0.025899 | 0.017589 | 0.018574 | 0.01008 | 0.019284 | 0.016137 | 0.13286 | 4.22741 | 11.8778 | 0.455982 | 1.21463 | 3.2168 | 9.63432 | 1.40465 | 2.66036 | 4.48728 | 41.2453 | 48.4594 | 56.0814 | 43082.06
MZ_2408_GR5b_gl10 | 1.27901 | 0.182601 | 76.4275 | 12.4006 | 3.91622 | 0.298991 | 3.0657 | 1.05977 | 0.173937 | 0.039766 | 0.051201 | -0.00153 | 0 | 98.8937 | 0.039467 | 0.022673 | 0.028595 | 0.031242 | 0.049234 | 0.024154 | 0.018218 | 0.018376 | 0.01063 | 0.018782 | 0.013401 | 0.148863 | 4.62656 | 11.013 | 0.446078 | 1.18302 | 3.11165 | 8.10038 | 1.36605 | 2.62315 | 4.90819 | 31.674 | 34.027 | -4586.9 | 43082.06
MZ_2308_BH1_gl01 | 1.61555 | 0.434619 | 72.3087 | 13.8968 | 5.24554 | 0.496887 | 2.7989 | 1.91677 | 0.182396 | 0.042166 | 0.087689 | 0.034623 | 0 | 99.0607 | 0.038692 | 0.022431 | 0.028567 | 0.032355 | 0.055666 | 0.025799 | 0.016858 | 0.018405 | 0.010297 | 0.019352 | 0.015477 | 0.171089 | 4.0131 | 5.22914 | 0.463313 | 1.12697 | 2.69214 | 5.68502 | 1.42435 | 1.87806 | 4.69919 | 30.7696 | 23.9085 | 239.448 | 43082.06
MZ_2308_BH1_gl02 | 1.57007 | 0.451852 | 72.3288 | 14.0285 | 5.25054 | 0.406326 | 2.70313 | 1.8658 | 0.189582 | 0.030494 | 0.080185 | -0.04203 | 8e-06 | 98.8633 | 0.032847 | 0.021833 | 0.029815 | 0.031521 | 0.057502 | 0.026351 | 0.017628 | 0.019512 | 0.010322 | 0.018616 | 0.015319 | 0.186278 | 3.98772 | 4.98909 | 0.463335 | 1.11948 | 2.69404 | 6.71216 | 1.4549 | 1.91735 | 4.58479 | 40.1358 | 25.565 | -202.79 | 43082.06
MZ_2308_BH1_gl03 | 1.70445 | 0.404902 | 72.5538 | 14.0849 | 5.21693 | 0.423455 | 2.82165 | 1.92082 | 0.181496 | 0.04248 | 0.094674 | -0.06343 | 0 | 99.3861 | 0.038841 | 0.022513 | 0.029452 | 0.034579 | 0.063684 | 0.025954 | 0.016535 | 0.020342 | 0.010529 | 0.018691 | 0.01569 | 0.169246 | 3.89363 | 5.54886 | 0.462649 | 1.12113 | 2.72574 | 6.44467 | 1.41666 | 1.89578 | 4.7489 | 29.706 | 22.6546 | -118.91 | 43082.07
MZ_2308_BH1_gl04 | 1.56664 | 0.390425 | 71.7466 | 14.2177 | 5.07687 | 0.42806 | 2.85621 | 1.87179 | 0.184736 | 0.042844 | 0.089398 | -0.02223 | 4e-06 | 98.4491 | 0.040134 | 0.022986 | 0.029948 | 0.031866 | 0.058027 | 0.027712 | 0.017117 | 0.02058 | 0.010363 | 0.019617 | 0.016893 | 0.178339 | 4.11004 | 5.79094 | 0.465535 | 1.11194 | 2.74579 | 6.62993 | 1.41041 | 1.92579 | 4.66917 | 30.6678 | 24.9149 | -371.84 | 43082.07
MZ_2308_BH1_gl05 | 1.47484 | 0.437544 | 72.2908 | 14.0142 | 5.26037 | 0.428058 | 2.86891 | 1.88047 | 0.168251 | 0.032417 | 0.060107 | 0.035794 | 4e-06 | 98.9518 | 0.039223 | 0.022183 | 0.026537 | 0.034524 | 0.051949 | 0.025455 | 0.016016 | 0.020676 | 0.010665 | 0.020403 | 0.015125 | 0.170598 | 4.24076 | 5.16618 | 0.463103 | 1.12395 | 2.67557 | 6.32364 | 1.40197 | 1.92169 | 5.0185 | 41.0372 | 32.2864 | 231.193 | 43082.07
MZ_2308_BH1_gl06 | 1.58875 | 0.410458 | 71.3636 | 13.7112 | 5.25447 | 0.42128 | 2.82046 | 1.89476 | 0.192392 | 0.033328 | 0.03811 | -0.03044 | 0 | 97.6984 | 0.038533 | 0.022217 | 0.029136 | 0.033643 | 0.044879 | 0.0273 | 0.018019 | 0.019437 | 0.010719 | 0.019906 | 0.016724 | 0.165527 | 4.04753 | 5.44193 | 0.466105 | 1.13546 | 2.65742 | 6.65858 | 1.42346 | 1.89938 | 4.59317 | 39.1404 | 52.2034 | -249.44 | 43082.08
MZ_2308_BH1_gl07 | 1.64281 | 0.372143 | 71.6093 | 14.6833 | 5.39402 | 0.474652 | 2.7976 | 1.95798 | 0.17937 | 0.062079 | 0.058503 | 0.063313 | 0 | 99.2951 | 0.036797 | 0.023262 | 0.029251 | 0.031283 | 0.048342 | 0.025594 | 0.017031 | 0.017764 | 0.010387 | 0.01909 | 0.015989 | 0.152633 | 3.94354 | 6.06989 | 0.466694 | 1.09441 | 2.63071 | 5.86212 | 1.42475 | 1.84943 | 4.76291 | 21.5235 | 34.3963 | 120.788 | 43082.08
MZ_2308_BH1_gl08 | 1.47682 | 0.37017 | 69.8464 | 13.5885 | 4.90318 | 0.35416 | 2.73897 | 1.85122 | 0.167753 | 0.062714 | 0.04916 | 0.181061 | 4e-06 | 95.59 | 0.041559 | 0.023157 | 0.02912 | 0.032441 | 0.058783 | 0.026902 | 0.016906 | 0.019286 | 0.010733 | 0.018026 | 0.015847 | 0.149193 | 4.28065 | 6.07883 | 0.471351 | 1.13874 | 2.80226 | 7.57932 | 1.44058 | 1.9228 | 5.03916 | 20.4419 | 39.794 | 45.7733 | 43082.08
MZ_2308_BH1_gl09 | 1.5409 | 0.410803 | 72.8486 | 14.3279 | 5.40201 | 0.411632 | 2.78905 | 1.9721 | 0.180435 | 0.05368 | 0.076333 | -0.02097 | 0 | 99.9925 | 0.036389 | 0.022776 | 0.029572 | 0.033636 | 0.05242 | 0.025763 | 0.016772 | 0.019431 | 0.010317 | 0.019089 | 0.015691 | 0.146114 | 4.08377 | 5.5221 | 0.461821 | 1.11002 | 2.63871 | 6.56187 | 1.42596 | 1.85784 | 4.73438 | 24.4761 | 27.0542 | -320.58 | 43082.08
MZ_2308_BH1_gl10 | 1.67153 | 0.418182 | 72.2209 | 13.9649 | 4.99278 | 0.424861 | 2.86991 | 1.85592 | 0.171793 | 0.049994 | 0.09838 | -0.07543 | 0 | 98.6637 | 0.035582 | 0.022289 | 0.028837 | 0.034823 | 0.05465 | 0.025959 | 0.01755 | 0.019316 | 0.011071 | 0.019133 | 0.013951 | 0.181583 | 3.88984 | 5.37322 | 0.4634 | 1.12558 | 2.76043 | 6.42528 | 1.40894 | 1.92133 | 5.01552 | 26.1348 | 20.4981 | -107.06 | 43082.09
MZ_2408_PB1_gl01 | 1.65426 | 0.449079 | 73.4162 | 14.2955 | 5.21927 | 0.437042 | 2.78434 | 1.93882 | 0.175979 | 0.044557 | 0.080105 | -0.02987 | 4e-06 | 100.465 | 0.038011 | 0.022379 | 0.028823 | 0.031345 | 0.061502 | 0.025964 | 0.017554 | 0.019443 | 0.011877 | 0.018961 | 0.014154 | 0.165592 | 3.94705 | 5.08645 | 0.459741 | 1.10833 | 2.71709 | 6.28847 | 1.43145 | 1.87614 | 5.06603 | 28.7808 | 24.3324 | -254.4 | 43082.09
MZ_2408_PB1_gl02 | 1.65595 | 0.376437 | 73.1491 | 14.3304 | 5.42632 | 0.451237 | 2.77774 | 1.98854 | 0.167906 | 0.046168 | 0.098339 | -0.09579 | 0 | 100.372 | 0.039155 | 0.022653 | 0.029992 | 0.031861 | 0.058212 | 0.026055 | 0.017379 | 0.018602 | 0.01063 | 0.018722 | 0.015123 | 0.180668 | 3.96243 | 5.91072 | 0.461012 | 1.10834 | 2.64945 | 6.15006 | 1.43234 | 1.84196 | 5.01953 | 27.5891 | 21.4829 | -82.418 | 43082.09
MZ_2408_PB1_gl03 | 1.59505 | 0.443347 | 73.1397 | 14.1412 | 5.1399 | 0.473757 | 2.81533 | 1.90566 | 0.185251 | 0.057932 | 0.04926 | -0.02896 | 0 | 99.9175 | 0.038459 | 0.022064 | 0.029314 | 0.032491 | 0.052749 | 0.026287 | 0.016142 | 0.018805 | 0.009913 | 0.017784 | 0.014909 | 0.162144 | 4.03692 | 5.09499 | 0.460365 | 1.11533 | 2.71043 | 5.94753 | 1.41583 | 1.88693 | 4.59526 | 21.6817 | 37.9341 | -256.9 | 43082.1
MZ_2408_PB1_gl04 | 1.61421 | 0.438999 | 72.8721 | 14.1092 | 5.11623 | 0.410537 | 2.74574 | 1.90136 | 0.169423 | 0.063579 | 0.067085 | 0.033419 | 8e-06 | 99.5419 | 0.034318 | 0.022176 | 0.029177 | 0.03547 | 0.056342 | 0.026346 | 0.016237 | 0.01855 | 0.010291 | 0.017638 | 0.016416 | 0.159112 | 3.94622 | 5.1509 | 0.461282 | 1.1203 | 2.72948 | 6.65519 | 1.43528 | 1.88703 | 4.93335 | 19.885 | 31.1554 | 231.426 | 43082.1
MZ_2408_PB1_gl05 | 1.70906 | 0.446343 | 73.2609 | 14.6132 | 5.22998 | 0.440854 | 2.78455 | 1.90938 | 0.175287 | 0.066052 | 0.069369 | 0.106859 | 4e-06 | 100.812 | 0.038726 | 0.022472 | 0.028168 | 0.030549 | 0.053472 | 0.026469 | 0.017873 | 0.020137 | 0.011288 | 0.018622 | 0.013278 | 0.156004 | 3.88383 | 5.12371 | 0.460529 | 1.09516 | 2.68936 | 6.3129 | 1.43265 | 1.89914 | 4.98087 | 20.0156 | 26.2744 | 75.7031 | 43082.1
MZ_2408_PB1_gl06 | 1.53679 | 0.411861 | 73.4021 | 14.2969 | 5.3332 | 0.435188 | 2.67023 | 1.89316 | 0.191709 | 0.024435 | 0.07656 | -0.1374 | 0 | 100.135 | 0.038141 | 0.022646 | 0.027543 | 0.031472 | 0.059595 | 0.027006 | 0.017094 | 0.019764 | 0.00941 | 0.020459 | 0.014139 | 0.193942 | 4.11854 | 5.49067 | 0.459412 | 1.10759 | 2.6747 | 6.44676 | 1.46093 | 1.90347 | 4.42908 | 53.7034 | 25.2248 | -60.441 | 43082.11
MZ_2408_PB1_gl07 | 1.64303 | 0.380429 | 73.7766 | 14.6337 | 5.41654 | 0.474456 | 2.76945 | 1.92281 | 0.188868 | 0.043996 | 0.042004 | -0.05016 | 0 | 101.242 | 0.036028 | 0.022782 | 0.027557 | 0.032568 | 0.05446 | 0.026352 | 0.01678 | 0.019282 | 0.010335 | 0.019476 | 0.016011 | 0.179675 | 3.93094 | 5.88022 | 0.458667 | 1.09627 | 2.63862 | 5.95032 | 1.43111 | 1.88225 | 4.59598 | 29.7533 | 46.145 | -162.45 | 43082.11
MZ_2408_PB1_gl08 | 1.40803 | 0.373318 | 73.0872 | 13.9913 | 5.46909 | 0.436404 | 2.67032 | 1.8661 | 0.19004 | 0.046449 | 0.072779 | 0.05536 | 0 | 99.6664 | 0.033192 | 0.023354 | 0.030132 | 0.034021 | 0.052971 | 0.025512 | 0.016957 | 0.018197 | 0.010052 | 0.018961 | 0.01456 | 0.148305 | 4.24452 | 6.06948 | 0.460739 | 1.12417 | 2.62095 | 6.23842 | 1.4607 | 1.90271 | 4.54011 | 27.7173 | 26.793 | 133.65 | 43082.11
MZ_2408_PB1_gl09 | 1.55941 | 0.418414 | 72.5059 | 14.2562 | 5.50861 | 0.419195 | 2.9205 | 1.9755 | 0.169337 | 0.051226 | 0.067262 | 0.117103 | 8e-06 | 99.9686 | 0.038093 | 0.022066 | 0.031282 | 0.031672 | 0.056957 | 0.026034 | 0.016672 | 0.018209 | 0.010665 | 0.019376 | 0.016695 | 0.155474 | 4.08289 | 5.33551 | 0.463109 | 1.1112 | 2.62477 | 6.50969 | 1.39049 | 1.84377 | 4.99326 | 25.8218 | 31.4556 | 69.4375 | 43082.11
MZ_2408_PB1_gl10 | 1.71379 | 0.435736 | 73.0535 | 14.222 | 5.26095 | 0.479594 | 2.77302 | 1.92488 | 0.172163 | 0.069634 | 0.096618 | -0.042 | 4e-06 | 100.16 | 0.041014 | 0.022259 | 0.027195 | 0.033508 | 0.054692 | 0.025108 | 0.016363 | 0.018515 | 0.010221 | 0.017265 | 0.014503 | 0.156373 | 3.91098 | 5.19246 | 0.460515 | 1.11363 | 2.68255 | 5.75538 | 1.42766 | 1.87331 | 4.86799 | 18.1202 | 21.2481 | -168.11 | 43082.12
BCR_std2 | 7.05 | 2.31479 | 53.8014 | 13.2805 | 2.82325 | 3.49247 | 1.78663 | 12.1903 | 0.023783 | 0.199944 | 0.392493 | 0.118436 | 4e-06 | 97.474 | 0.041232 | 0.023897 | 0.033827 | 0.036283 | 0.060498 | 0.030348 | 0.017321 | 0.020143 | 0.010771 | 0.019341 | 0.015696 | 0.17135 | 1.80152 | 1.64607 | 0.560237 | 1.22939 | 4.11296 | 1.72646 | 1.8045 | 0.719589 | 23.8713 | 8.382 | 8.00954 | 74.4938 | 43082.73
BCR_std3 | 6.80474 | 2.29913 | 54.021 | 13.4322 | 2.90311 | 3.5401 | 1.7883 | 12.2965 | 0.009653 | 0.188966 | 0.278563 | 0.036601 | 0 | 97.599 | 0.040014 | 0.023192 | 0.032011 | 0.034803 | 0.064648 | 0.03023 | 0.017065 | 0.020355 | 0.011133 | 0.01883 | 0.019148 | 0.14057 | 1.83159 | 1.64 | 0.558669 | 1.21972 | 4.07602 | 1.71112 | 1.80059 | 0.716013 | 56.8899 | 8.62489 | 10.9194 | 188.876 | 43082.74
BCR_std4 | 7.14131 | 2.31213 | 53.598 | 13.3258 | 2.97798 | 3.53384 | 1.77549 | 12.5084 | 0.010003 | 0.185973 | 0.287309 | 0.045722 | 4e-06 | 97.702 | 0.042513 | 0.023454 | 0.032197 | 0.036557 | 0.066174 | 0.029737 | 0.018149 | 0.021409 | 0.010841 | 0.020112 | 0.018957 | 0.17618 | 1.79026 | 1.63864 | 0.561115 | 1.22847 | 4.03536 | 1.71119 | 1.8172 | 0.71047 | 53.6742 | 9.02933 | 10.6225 | 187.919 | 43082.74
BCR_std5 | 6.82725 | 2.30466 | 54.1797 | 13.0645 | 3.15364 | 3.47322 | 1.71994 | 12.3357 | 0.008949 | 0.151804 | 0.296579 | 0.306757 | 0 | 97.8227 | 0.040999 | 0.023698 | 0.032136 | 0.036728 | 0.061616 | 0.030433 | 0.01768 | 0.020423 | 0.011251 | 0.020878 | 0.017826 | 0.151954 | 1.83133 | 1.64673 | 0.557917 | 1.24192 | 3.87631 | 1.73586 | 1.84662 | 0.715361 | 61.7712 | 10.814 | 10.1201 | 29.8296 | 43082.74
KN_KN18_2 | 0.1509 | 0.170719 | 74.3385 | 10.2045 | 5.28705 | 0.003113 | 4.56003 | 3.55362 | 0.335108 | 0.05883 | 0.012963 | 0.538735 | 0 | 99.214 | 0.042027 | 0.022333 | 0.026156 | 0.034391 | 0.060341 | 0.026502 | 0.01873 | 0.019244 | 0.010619 | 0.019488 | 0.016705 | 0.1505 | 22.0729 | 11.5783 | 0.457564 | 1.34605 | 2.75566 | 667.56 | 1.12084 | 1.36539 | 3.24892 | 22.9869 | 144.258 | 19.3056 | 43083.4
KN_KN18_2 | 0.327681 | 0.166613 | 74.6703 | 10.4813 | 5.19635 | -0.01067 | 4.47066 | 3.46458 | 0.314189 | 0.047035 | -0.01515 | 0.752971 | 4e-06 | 99.8658 | 0.035899 | 0.022716 | 0.030412 | 0.03327 | 0.059224 | 0.02712 | 0.019569 | 0.019715 | 0.010902 | 0.020962 | 0.017073 | 0.143361 | 11.0072 | 11.9956 | 0.457249 | 1.32485 | 2.77877 | -196.74 | 1.13463 | 1.38609 | 3.39919 | 29.8057 | -116.6 | 14.9359 | 43083.4
KM_KN18_3 | 0.293232 | 0.175174 | 74.0903 | 10.3849 | 5.29147 | 7.7e-05 | 4.52131 | 3.53149 | 0.327021 | 0.070739 | -0.0244 | 0.70754 | 4e-06 | 99.3689 | 0.039392 | 0.022393 | 0.030898 | 0.031662 | 0.060547 | 0.02684 | 0.017506 | 0.018905 | 0.01068 | 0.018639 | 0.018255 | 0.154399 | 12.4714 | 11.3386 | 0.459204 | 1.32922 | 2.75663 | 27133.8 | 1.12237 | 1.36848 | 3.30079 | 18.9353 | -75.938 | 16.0437 | 43083.44
KM_KN18_3 | 0.048391 | 0.219996 | 75.119 | 10.4589 | 5.25383 | 0.009137 | 4.52634 | 3.53734 | 0.321671 | 0.054777 | -0.00401 | 0.581886 | 8e-06 | 100.127 | 0.039229 | 0.021618 | 0.026279 | 0.035102 | 0.062337 | 0.027061 | 0.01787 | 0.020101 | 0.010892 | 0.020228 | 0.016217 | 0.143178 | 57.6717 | 9.03449 | 0.455337 | 1.32968 | 2.77105 | 233.469 | 1.12329 | 1.37248 | 3.35051 | 25.2214 | -431.02 | 17.8614 | 43083.44
KM_KN18_3 | 0.091912 | 0.134129 | 74.9835 | 10.6345 | 5.30797 | -0.02058 | 4.54469 | 3.53771 | 0.314332 | 0.052023 | -0.0245 | 0.5589 | 4e-06 | 100.115 | 0.037589 | 0.023065 | 0.028415 | 0.034107 | 0.062104 | 0.026932 | 0.017589 | 0.018973 | 0.011469 | 0.019851 | 0.016567 | 0.14684 | 31.1972 | 14.7902 | 0.45594 | 1.31545 | 2.75261 | -100.36 | 1.11955 | 1.36689 | 3.43918 | 26.0215 | -67.626 | 18.5774 | 43083.45
KM_KN18_1 | 0 | 0 | 0 | 0 | 0 | 0 | 0 | 0 | 0 | 0 | 0 | 0 | 0 | 0 | 0.062259 | 0.018848 | 0.020539 | 0.042453 | 0.016907 | 0.007381 | 0.005579 | 0.006228 | 0.003803 | 0.006414 | 0.004638 | 0.021674 | -11.261 | -26.311 | 4.9849 | -10.197 | 165.189 | 76.1843 | -114.66 | 17.8874 | -74.703 | 116.812 | 88.3708 | -719.46 | 43083.48
KM_KN18_1 | 0.082471 | 0.160394 | 74.153 | 10.3003 | 5.50361 | 0.026487 | 4.60737 | 3.57169 | 0.329602 | 0.064514 | -0.01511 | 0.367344 | 8e-06 | 99.1517 | 0.037633 | 0.022534 | 0.028869 | 0.033995 | 0.059068 | 0.025682 | 0.017191 | 0.01912 | 0.011528 | 0.01888 | 0.017757 | 0.160012 | 34.3448 | 12.3311 | 0.458431 | 1.33854 | 2.68912 | 77.8152 | 1.11035 | 1.36029 | 3.34217 | 20.6939 | -121.96 | 26.7111 | 43083.49
KM_KN18_1 | 0.09859 | 0.166811 | 74.0888 | 10.4762 | 5.45196 | 0.02647 | 4.54691 | 3.57822 | 0.321531 | 0.057774 | -0.0167 | 0.494254 | -1e-05 | 99.2908 | 0.038182 | 0.021878 | 0.029851 | 0.032933 | 0.062774 | 0.024667 | 0.018331 | 0.019816 | 0.01079 | 0.019551 | 0.016153 | 0.17543 | 29.6884 | 11.6284 | 0.459024 | 1.32493 | 2.71528 | 74.9475 | 1.12084 | 1.36193 | 3.34179 | 23.4134 | -99.001 | 22.2849 | 43083.49
KM_KN18_1 | 0.169126 | 0.193728 | 72.9075 | 10.2534 | 4.95577 | 0.035869 | 4.53801 | 3.45946 | 0.322616 | 0.046952 | -0.03008 | 0.419419 | 4e-06 | 97.2717 | 0.037814 | 0.022367 | 0.028489 | 0.031524 | 0.063542 | 0.025438 | 0.01741 | 0.018713 | 0.011663 | 0.020327 | 0.01936 | 0.124752 | 18.7335 | 10.3577 | 0.462099 | 1.33529 | 2.86202 | 57.4567 | 1.11958 | 1.38187 | 3.39685 | 29.102 | -64.934 | 21.2803 | 43083.49