## Sheet1
Lab_ID | Locality_MLDB | Sample_type | Location | Date_sampled | Field_notebook | Field_locality_numb | Priority | Dried | Split | Sectioned_rocksaw | Density | Permeability | Sieved | Fines_GSD | Mounted | Polished | SEM | EPMA | Componentry | Notes
MZ2208JC1 | 80 | bulk fine tephra | Juniper Canyon | 2017-08-22 | August_2017 | 1 |  | 2017-09-15 | 2017-09-16 |  |  |  |  | Mastersizer 07/12/2017, X-jet, 08/02/2019 | Bulk 02/11/2017 | 2017-11-04 | 2017-12-10 | 2017-12-11 |  | bulk sample of bright white ash bed at Juniper canyon site, heavily burrowed by birds
MZ2208SG1 | 81 | bulk fine tephra | Spring Gulch | 2017-08-22 | August_2017 | 2 |  | 2017-09-15 | 2017-09-16 |  |  |  |  | Mastersizer 07/12/2017, X-jet, 08/02/2019 | Bulk 02/11/2017 | 2017-11-04 | 2017-12-10 | 2017-12-11 |  | Spring Gulch site, sand dune like in appearance. Bulk sample from loose material
MZ2308BH1 | 86 | bulk fine tephra | Touchet Road | 2017-08-23 | August_2017 | 4 |  | 2017-09-15 | 2017-09-16 |  |  |  |  | Mastersizer 07/12/2017, X-jet, 08/02/2019 | Bulk 02/11/2017 | 2017-11-04 | 2017-12-10 | 2017-12-11 |  | Badger hole bulk sample excavated along Touchet Road. Bright white in appearance and fine grained
MZ2308TR1 | 86 | bulk fine tephra | Touchet Road | 2017-08-23 | August_2017 | 4 |  | 2017-09-15 | [11 empty] | Touchet Road locality, badger excavation of white layer
MZ2408AP4 | 73 | bulk fine tephra | Andies Prairie | 2017-08-24 | August_2017 | 6 |  | 2017-09-15 | 2017-09-16 |  |  |  |  | Mastersizer 07/12/2017, X-jet, 08/02/2019 | Bulk 02/11/2017 | 2017-11-04 | 2017-12-10 | 2017-12-11 |  | basal sample of continous white-yellow ash layer at top of Blue Mountains
MZ2408AP1 | 73 | bulk fine tephra | Andies Prairie | 2017-08-24 | August_2017 | 6 |  | 2017-09-15 | 2017-09-16 |  |  |  |  | Mastersizer 07/12/2017, X-jet, 08/02/2019 | Bulk 02/11/2017 | 2017-11-04 | 2017-12-10 | 2017-12-11 |  | bulk sample from middle of ~30cm thick white-yellow ash layer. Continous for ~3m then exposure poor
MZ2408GR1 | 67 | bulk fine tephra | Grand Rhonde | 2017-08-24 | August_2017 | 7 |  | 2017-09-15 | 2017-09-16 | [5 empty] | Bulk 02/11/2017 | 2017-11-04 | 2017-12-10 | 2017-12-11 |  | white upper layer along river bank, bright white in appearance with some patches of grey on surface
MZ2408GR3 | 67 | bulk fine tephra | Grand Rhonde | 2017-08-24 | August_2017 | 7 |  | 2017-09-15 | 2017-09-16 | [5 empty] | Bulk 02/11/2017 | 2017-11-04 | 2017-12-10 | 2017-12-11 |  | focused sample from very white and finer grained looking patch in upper river cut layer
MZ2408GR4 | 67 | bulk fine tephra | Grand Rhonde | 2017-08-24 | August_2017 | 7 |  | 2017-09-15 | 2017-09-16 |  |  |  |  | Mastersizer 07/12/2017, X-jet, 08/02/2019 | Bulk 02/11/2017 | 2017-11-04 | 2017-12-10 | 2017-12-11 |  | basal section of upper grand rhonde layer, distinct contact with underlying grey sediment
MZ2408GR5b | 67 | bulk fine tephra | Grand Rhonde | 2017-08-24 | August_2017 | 7 |  | 2017-09-15 | 2017-09-16 | [5 empty] | Bulk 02/11/2017 | 2017-11-05 | 2017-12-10 | 2017-12-11 |  | lower layer in river cut section, avoided areas affected by surface erosion
MZ2408PB1 | 69 | bulk fine tephra | Pole Bridge | 2017-08-24 | August_2017 | 8 |  | 2017-09-15 | 2017-09-16 |  |  |  |  | Mastersizer 07/12/2017, X-jet, 08/02/2019 | Bulk 02/11/2017 | 2017-11-04 | 2017-12-10 | 2017-12-11 |  | bulk sample of white tephra. no obvious contamination when surface is cleared. No evidence of sedimentary layering. 3m of massive tephra. sampled from ~1.5m from the base.
MZ18055 | 47 | bulk sample (not pure volcanic) | Tumalo Reservoir | 2018-07-15 | July_2018_1 | 12 | Medium | [12 empty] | mixture of background sediments and potential tephra
MZ18056 | 47 | bulk sample (not pure volcanic) | Tumalo Reservoir | 2018-07-15 | July_2018_1 | 12 | Medium | [12 empty] | mixture of background sediments and potential tephra
MZ18057 | 46 | bulk sample of overlying material | Mount Bachelor | 2018-07-16 | July_2018_1 | 13 | Medium | 2018-08-07 | 2018-08-13 |  |  |  | 2018-07-14 | [6 empty] | overlying material loose and may contain reworked volcanics
MZ18058 | 46 | bulk sample | Mount Bachelor | 2018-07-16 | July_2018_1 | 13 | Medium | 2018-08-07 | 2018-08-13 |  |  |  | 2018-07-14 | [6 empty] | dark cohesive clay rich layer
MZ18059 | 46 | bulk sample | Mount Bachelor | 2018-07-16 | July_2018_1 | 13 | High | 2018-08-09 | 2018-08-13 |  |  |  | 2018-07-14 | X-jet 30/01/2019 | 2.5phi bulk, 2.5phi mag, coarse | 2018-11-26 | 29/11/2018 mag; 08/07/2020 coarse |  |  | fine grain clay layer below dark and above upper pumice
MZ18060 | 46 | bulk sample | Mount Bachelor | 2018-07-16 | July_2018_1 | 13 | High | 2018-08-09 | 2018-08-13 |  | 2020-01-13 |  | 2018-08-13 | X-jet 30/01/2019 | 2.5phi bulk, 2.5phi mag, coarse | 2018-11-26 | 12/12/2018 2.5 mag; 08/07/2020 coarse; 17/07/2020 bulk 2.5 | 13/12/2018 2.5 mag | 2020-10-30 | coarse top of UPU
MZ18061 | 46 | bulk sample | Mount Bachelor | 2018-07-16 | July_2018_1 | 13 | High | 2018-08-09 | 2018-08-13 |  | 2020-01-13 |  | 2018-08-13 | X-jet 30/01/2019 | 2.5phi bulk, 2.5phi mag, coarse | 2018-11-26 | 12/12/2018 2.5 mag; 08/07/2020 coarse; 17/07/2020 bulk 2.5 | 13/12/2018 2.5 mag | 2020-10-30 | 44cm of UPU
MZ18062 | 46 | bulk sample | Mount Bachelor | 2018-07-16 | July_2018_1 | 13 | High | 2018-08-07 | 2018-08-10 |  | 2020-01-13 |  | 2018-07-14 |  | 2.5phi bulk, 2.5phi mag | 2018-11-26 | 12/12/2018 2.5 mag; 08/07/2020 coarse; 17/07/2020 bulk 2.5 | 13/12/2018 2.5 mag |  | darker layer within UPU
MZ18063 | 46 | bulk sample | Mount Bachelor | 2018-07-16 | July_2018_1 | 13 | High | 2018-08-09 | 2018-08-13 |  | 2020-01-13 |  | 2018-07-14 | X-jet 30/01/2019 | 2.5phi bulk, 2.5phi mag, 2phi bulk | 2018-11-26 | 12/12/2018 2.5 mag; 08/07/2020 coarse; 17/07/2020 bulk 2.5 | 13/12/2018 2.5 mag |  | potential laminations at base of UPU
MZ18064 | 46 | bulk sample | Mount Bachelor | 2018-07-16 | July_2018_1 | 13 | High | 2018-08-07 | 2018-08-13 |  | 2020-01-13 |  | 2018-07-14 |  | 2.5phi bulk, 2.5phi mag, 2phi bulk | 2018-11-26 | 27/11/2018 mag; 08/07/2020 coarse; 17/07/2020 bulk 2.5 | 30/11/2018 2.5 mag | 2020-10-30 | potential divider ash (?) looked finer grained
MZ18065 | 46 | bulk sample | Mount Bachelor | 2018-07-16 | July_2018_1 | 13 | High | 2018-08-07 | 2018-08-13 |  | 2020-01-13 |  | 2018-07-14 |  | 2.5phi bulk, 2.5phi mag, 2phi bulk | 2018-11-26 | 27/11/2018 mag; 08/07/2020 coarse; 17/07/2020 bulk 2.5 | 30/11/2018 2.5 mag | 2020-10-30 | 12cm of lower pumice
MZ18066 | 46 | bulk sample | Mount Bachelor | 2018-07-16 | July_2018_1 | 13 | High | 2018-08-09 | 2018-08-13 |  | 2020-01-13 |  | 2018-08-13 | X-jet 30/01/2019 | 2.5phi bulk, 2.5phi mag | 2018-11-26 | 27/11/2018 mag; 08/07/2020 coarse; 17/07/2020 bulk 2.5 | 30/11/2018 2.5 mag | 2020-10-30 | lithic/crystal rich with salt and pepper appearance
MZ18067 | 46 | bulk sample | Mount Bachelor | 2018-07-16 | July_2018_1 | 13 | Low | 2018-08-07 | 2018-08-10 |  |  |  | 2018-07-14 | [6 empty] | potential Egan cone tephra, coarse grained and black-brown (>80cm thick)
MZ18068 | 50 | bulk sample | Prineville Reservoir | 2018-07-17 | July_2018_1 | 14 | High | 2018-08-06 | 2018-08-07 |  |  |  | 2018-08-10 | X-jet 30/01/2019 | 2.5phi bulk NOT GOOD |  |  |  |  | bulk reworked material that looks like it is pumice rich
MZ18069 | 50 | bulk sample | Prineville Reservoir | 2018-07-17 | July_2018_1 | 14 | High | 2018-08-07 | 2018-08-09 |  |  |  | 2018-08-10 | X-jet 30/01/2019 | coarse, 2.5phi bulk, 2.5phi mag | 2018-09-04 | 10/09/2018 mag, 2.5 | 2018-10-17 | 2021-02-03 | fine grained white ashy material exposed in roadcut, small lens of material likely slumped
MZ18070 | 50 | picked large pumice | Prineville Reservoir | 2018-07-17 | July_2018_1 | 14 | Medium |  |  | 2018-10-10 |  | Claudio | [7 empty] | picked large pumice along South East Boat Ramp road, reworked pumice at surface
MZ18071 | 50 | bulk sample | Prineville Reservoir | 2018-07-17 | July_2018_1 | 14 | Medium | 2018-08-06 | 2018-08-07 |  |  |  | 2018-09-10 | X-jet 30/01/2019 | coarse, 2.5phi bulk, 2.5phi mag | 2018-09-04 | 10/09/2018 mag, 2.5 | 2018-10-17 | 2021-02-03 | South East Boat Ramp Road, surface sample, likely reworked bulk sample
MZ18072 | 55 | bulk sample | Mitchell | 2018-07-17 | July_2018_1 | 15 | High | 2018-08-06 | 2018-08-07 |  |  |  | 2018-08-07 |  | 2.5phi bulk NOT GOOD |  | 13/09/2018 2.5 |  |  | very fine grained ash high up on roadcut
MZ18073 | 55 | bulk sample | Mitchell Mile Post 56 | 2018-07-17 | July_2018_1 | 16 | High | 2018-08-07 | 2018-08-13 |  |  |  | 2018-08-13 | X-jet 30/01/2019 | coarse, 2.5phi bulk, 2.5phi mag | 2018-09-04 | 10/09/2018 mag, 2.5 | 2018-10-17 | 2021-02-03 | coarse Mazama upper material (stratigraphic layer excavated by badger)
MZ18074 | 55 | bulk sample | Mitchell Mile Post 56 | 2018-07-17 | July_2018_1 | 16 | High | 2018-08-07 | 2018-08-09 |  |  |  | 2018-08-10 | X-jet 30/01/2019 | coarse, 2.5phi bulk, 2.5phi mag | 2018-09-04 | 10/09/2018 mag, 2.5 | 2018-10-17 | 2021-02-03 | fine basal layer, bright white and very fine grained
MZ18075 | NA | picked large pumice | Kirk Road | 2018-07-18 | July_2018_2 | 17 | Medium |  |  | 2018-10-10 |  | Claudio | [7 empty] | large pumice worked to surface (rounded suggesting PF course)